## With Amorphous
Ge/Si | Al/T | OH/T | H2O/T | F/T | OSDA/T | B/T | Na2O/T | Cl/T | Temperature | time | AR | Area | C/N | rpm | RC2
0.4925373 | 0 | 0.5 | 7 | 0.5 | 0.5 | 0 | 0 | 0 | 423 | 120 | 1 | 196 | 13 | 0 | 0
0.4925373 | 0.0344075 | 0.5 | 7 | 0.5 | 0.5 | 0 | 0 | 0 | 423 | 120 | 1 | 196 | 13 | 0 | 0
0 | 0.06666667 | 0.7613091 | 29.77817 | 0 | 0.1461778 | 0 | 0.3075656 | 0 | 408 | 96 | 0 | 174 | 9 | 43 | 0
0 | 0.05 | 0.2839382 | 24.91157 | 0 | 0.1403915 | 0 | 0.07177335 | 0 | 433 | 96 | 0 | 174 | 9 | 43 | 0
0 | 0 | 0.4042188 | 27.9974 | 0 | 0.3308824 | 0.1466728 | 0.03666821 | 0 | 433 | 96 | 0 | 174 | 9 | 0 | 0
0 | 0.06666667 | 0.7613091 | 29.77817 | 0 | 0.1461778 | 0 | 0.3075656 | 0 | 408 | 96 | 0 | 165 | 9 | 43 | 0
0 | 0.05 | 0.2839382 | 24.91157 | 0 | 0.1403915 | 0 | 0.07177335 | 0 | 433 | 96 | 0 | 165 | 9 | 43 | 0
0 | 0.01 | 0.2433333 | 42.29907 | 0 | 0.1433333 | 0 | 0.05 | 0 | 443 | 96 | 0 | 165 | 9 | 43 | 0
0 | 0 | 0.4042188 | 27.9974 | 0 | 0.3308824 | 0.1466728 | 0.03666821 | 0 | 433 | 96 | 0 | 165 | 9 | 0 | 0
0 | 0.05866055 | 0.7608362 | 29.6531 | 0 | 0.1461778 | 0 | 0.3073292 | 0 | 408 | 96 | 0 | 177 | 10 | 43 | 0
0 | 0.01039216 | 0.2433333 | 41.97093 | 0 | 0.1433333 | 0 | 0.05 | 0 | 443 | 96 | 0 | 177 | 10 | 43 | 0
0 | 0 | 0.4042188 | 27.9974 | 0 | 0.3308824 | 0.1466728 | 0.03666821 | 0 | 433 | 96 | 0 | 177 | 10 | 0 | 0
0 | 0.05424232 | 0.2837975 | 24.71832 | 0 | 0.1405344 | 0 | 0.07163151 | 0 | 433 | 96 | 0 | 189 | 11 | 43 | 0
0 | 0 | 0.4042188 | 27.9974 | 0 | 0.3308824 | 0.1466728 | 0.03666821 | 0 | 433 | 96 | 0 | 189 | 11 | 0 | 1
0 | 0.05 | 0.2839382 | 24.91157 | 0 | 0.1403915 | 0 | 0.07177335 | 0 | 433 | 96 | 0 | 168 | 9 | 43 | 0
0 | 0 | 0.4042188 | 27.9974 | 0 | 0.3308824 | 0.1466728 | 0.03666821 | 0 | 433 | 96 | 0 | 168 | 9 | 0 | 0
0 | 0.06666667 | 0.7613091 | 29.77817 | 0 | 0.1461778 | 0 | 0.3075656 | 0 | 408 | 96 | 0 | 163 | 9 | 43 | 0
0 | 0.05 | 0.2839382 | 24.91157 | 0 | 0.1403915 | 0 | 0.07177335 | 0 | 433 | 96 | 0 | 163 | 9 | 43 | 0
0 | 0.01 | 0.2433333 | 42.29907 | 0 | 0.1433333 | 0 | 0.05 | 0 | 443 | 96 | 0 | 163 | 9 | 43 | 0
0 | 0 | 0.4042188 | 27.9974 | 0 | 0.3308824 | 0.1466728 | 0.03666821 | 0 | 433 | 96 | 0 | 163 | 9 | 0 | 0
0 | 0.05 | 0.2839382 | 24.70878 | 0 | 0.1403915 | 0 | 0.07177335 | 0 | 433 | 96 | 0 | 181 | 11 | 43 | 1
0 | 0.01 | 0.2433333 | 41.87537 | 0 | 0.1433333 | 0 | 0.05 | 0 | 443 | 96 | 0 | 181 | 11 | 43 | 1
0 | 0 | 0.4042188 | 27.9974 | 0 | 0.3308824 | 0.1466728 | 0.03666821 | 0 | 433 | 96 | 0 | 181 | 11 | 0 | 1
0 | 0.06666667 | 0.7613091 | 29.42084 | 0 | 0.1461778 | 0 | 0.3075656 | 0 | 408 | 96 | 0 | 190 | 12 | 43 | 0
0 | 0.05 | 0.2839382 | 24.59959 | 0 | 0.1403915 | 0 | 0.07177335 | 0 | 433 | 96 | 0 | 190 | 12 | 43 | 0
0 | 0 | 0.4042188 | 27.9974 | 0 | 0.3308824 | 0.1466728 | 0.03666821 | 0 | 433 | 96 | 0 | 190 | 12 | 0 | 0
0 | 0.06666667 | 0.7613091 | 29.42084 | 0 | 0.1461778 | 0 | 0.3075656 | 0 | 408 | 96 | 0 | 189 | 12 | 43 | 0
0 | 0.05 | 0.2839382 | 24.59959 | 0 | 0.1403915 | 0 | 0.07177335 | 0 | 433 | 96 | 0 | 189 | 12 | 43 | 1
0 | 0.01 | 0.2433333 | 41.98056 | 0 | 0.1433333 | 0 | 0.05 | 0 | 443 | 96 | 0 | 189 | 12 | 43 | 1
0 | 0 | 0.4042188 | 27.9974 | 0 | 0.3308824 | 0.1466728 | 0.03666821 | 0 | 433 | 96 | 0 | 189 | 12 | 0 | 1
0 | 0.05 | 0.2839382 | 24.49039 | 0 | 0.1403915 | 0 | 0.07177335 | 0 | 433 | 96 | 0 | 204 | 13 | 43 | 0
0 | 0.06666667 | 0.7613091 | 29.54591 | 0 | 0.1461778 | 0 | 0.3075656 | 0 | 408 | 96 | 0 | 178 | 11 | 43 | 0
0 | 0.05 | 0.2839382 | 24.70878 | 0 | 0.1403915 | 0 | 0.07177335 | 0 | 433 | 96 | 0 | 178 | 11 | 43 | 1
0 | 0.01 | 0.2433333 | 41.87537 | 0 | 0.1433333 | 0 | 0.05 | 0 | 443 | 96 | 0 | 178 | 11 | 43 | 1
0 | 0 | 0.4042188 | 27.9974 | 0 | 0.3308824 | 0.1466728 | 0.03666821 | 0 | 433 | 96 | 0 | 178 | 11 | 0 | 1
0 | 0.06666667 | 0.7613091 | 29.67097 | 0 | 0.1461778 | 0 | 0.3075656 | 0 | 408 | 96 | 0 | 170 | 10 | 43 | 0
0 | 0.01 | 0.2433333 | 41.98685 | 0 | 0.1433333 | 0 | 0.05 | 0 | 443 | 96 | 0 | 170 | 10 | 43 | 0
0 | 0 | 0.4042188 | 27.9974 | 0 | 0.3308824 | 0.1466728 | 0.03666821 | 0 | 433 | 96 | 0 | 170 | 10 | 0 | 1
0 | 0 | 0.4042188 | 27.9974 | 0 | 0.3308824 | 0.1466728 | 0.03666821 | 0 | 433 | 96 | 0 | 168 | 11 | 0 | 1
0 | 0.05 | 0.2839382 | 24.59959 | 0 | 0.1403915 | 0 | 0.07177335 | 0 | 433 | 96 | 0 | 185 | 12 | 43 | 1
0 | 0.01 | 0.2433333 | 41.76389 | 0 | 0.1433333 | 0 | 0.05 | 0 | 443 | 96 | 0 | 185 | 12 | 43 | 1
0 | 0 | 0.4042188 | 27.9974 | 0 | 0.3308824 | 0.1466728 | 0.03666821 | 0 | 433 | 96 | 0 | 185 | 12 | 0 | 1
0 | 0.06666667 | 0.7613091 | 29.42084 | 0 | 0.1461778 | 0 | 0.3075656 | 0 | 408 | 96 | 0 | 188 | 12 | 43 | 0
0 | 0.05 | 0.2839382 | 24.59959 | 0 | 0.1403915 | 0 | 0.07177335 | 0 | 433 | 96 | 0 | 188 | 12 | 43 | 0
0 | 0.01 | 0.2433333 | 41.98056 | 0 | 0.1433333 | 0 | 0.05 | 0 | 443 | 96 | 0 | 188 | 12 | 43 | 1
0 | 0 | 0.4042188 | 27.9974 | 0 | 0.3308824 | 0.1466728 | 0.03666821 | 0 | 433 | 96 | 0 | 188 | 12 | 0 | 0
0 | 0.06666667 | 0.7613091 | 29.17072 | 0 | 0.1461778 | 0 | 0.3075656 | 0 | 408 | 96 | 0 | 204 | 14 | 43 | 0
0 | 0.01 | 0.2433333 | 41.54093 | 0 | 0.1433333 | 0 | 0.05 | 0 | 443 | 96 | 0 | 204 | 14 | 43 | 0
0 | 0.06666667 | 0.7613091 | 29.29578 | 0 | 0.1461778 | 0 | 0.3075656 | 0 | 408 | 96 | 0 | 195 | 13 | 43 | 0
0 | 0.05 | 0.2839382 | 24.49039 | 0 | 0.1403915 | 0 | 0.07177335 | 0 | 433 | 96 | 0 | 195 | 13 | 43 | 0
0 | 0.01 | 0.2433333 | 41.65241 | 0 | 0.1433333 | 0 | 0.05 | 0 | 443 | 96 | 0 | 195 | 13 | 43 | 1
0 | 0 | 0.4042188 | 27.9974 | 0 | 0.3308824 | 0.1466728 | 0.03666821 | 0 | 433 | 96 | 0 | 195 | 13 | 0 | 0
0 | 0.06666667 | 0.7613091 | 29.17072 | 0 | 0.1461778 | 0 | 0.3075656 | 0 | 408 | 96 | 0 | 207 | 14 | 43 | 0
0 | 0.05 | 0.2839382 | 24.3812 | 0 | 0.1403915 | 0 | 0.07177335 | 0 | 433 | 96 | 0 | 207 | 14 | 43 | 0
0 | 0.01 | 0.2433333 | 41.54093 | 0 | 0.1433333 | 0 | 0.05 | 0 | 443 | 96 | 0 | 207 | 14 | 43 | 0
0 | 0 | 0.4042188 | 27.9974 | 0 | 0.3308824 | 0.1466728 | 0.03666821 | 0 | 433 | 96 | 0 | 207 | 14 | 0 | 0
0 | 0.06666667 | 0.7613091 | 29.42084 | 0 | 0.1461778 | 0 | 0.3075656 | 0 | 408 | 96 | 0 | 191 | 12 | 43 | 0
0 | 0.05 | 0.2839382 | 24.59959 | 0 | 0.1403915 | 0 | 0.07177335 | 0 | 433 | 96 | 0 | 191 | 12 | 43 | 0
0 | 0.01 | 0.2433333 | 41.76389 | 0 | 0.1433333 | 0 | 0.05 | 0 | 443 | 96 | 0 | 191 | 12 | 43 | 0
0 | 0 | 0.4042188 | 27.9974 | 0 | 0.3308824 | 0.1466728 | 0.03666821 | 0 | 433 | 96 | 0 | 191 | 12 | 0 | 0
0 | 0.06666667 | 0.7613091 | 29.54591 | 0 | 0.1461778 | 0 | 0.3075656 | 0 | 408 | 96 | 0 | 177 | 11 | 43 | 0
0 | 0.05 | 0.2839382 | 24.70878 | 0 | 0.1403915 | 0 | 0.07177335 | 0 | 433 | 96 | 0 | 177 | 11 | 43 | 1
0 | 0.01 | 0.2433333 | 41.87537 | 0 | 0.1433333 | 0 | 0.05 | 0 | 443 | 96 | 0 | 177 | 11 | 43 | 1
0 | 0 | 0.4042188 | 27.9974 | 0 | 0.3308824 | 0.1466728 | 0.03666821 | 0 | 433 | 96 | 0 | 177 | 11 | 0 | 1
0 | 0.06666667 | 0.7613091 | 29.67097 | 0 | 0.1461778 | 0 | 0.3075656 | 0 | 408 | 96 | 0 | 162 | 10 | 43 | 0
0 | 0 | 0.4042188 | 27.9974 | 0 | 0.3308824 | 0.1466728 | 0.03666821 | 0 | 433 | 96 | 0 | 162 | 10 | 0 | 1
0 | 0.06666667 | 0.7613091 | 29.54591 | 0 | 0.1461778 | 0 | 0.3075656 | 0 | 408 | 96 | 0 | 174 | 11 | 43 | 0
0 | 0.06666667 | 0.7613091 | 29.42084 | 0 | 0.1461778 | 0 | 0.3075656 | 0 | 408 | 96 | 0 | 192 | 12 | 43 | 0
0 | 0 | 0.4042188 | 27.9974 | 0 | 0.3308824 | 0.1466728 | 0.03666821 | 0 | 433 | 96 | 0 | 192 | 12 | 0 | 0
0 | 0.05 | 0.2839382 | 24.4514 | 0 | 0.1403915 | 0 | 0.07177335 | 0 | 433 | 96 | 0 | 189 | 5.5 | 43 | 1
0 | 0.01 | 0.2433333 | 41.61259 | 0 | 0.1433333 | 0 | 0.05 | 0 | 443 | 96 | 0 | 189 | 5.5 | 43 | 1
0 | 0 | 0.4042188 | 27.9974 | 0 | 0.3308824 | 0.1466728 | 0.03666821 | 0 | 433 | 96 | 0 | 189 | 5.5 | 0 | 1
0 | 0.06666667 | 0.7613091 | 29.41191 | 0 | 0.1461778 | 0 | 0.3075656 | 0 | 408 | 96 | 0 | 187 | 5.5 | 43 | 0
0 | 0.05 | 0.2839382 | 24.59179 | 0 | 0.1403915 | 0 | 0.07177335 | 0 | 433 | 96 | 0 | 187 | 5.5 | 43 | 1
0 | 0.01 | 0.2433333 | 41.75593 | 0 | 0.1433333 | 0 | 0.05 | 0 | 443 | 96 | 0 | 187 | 5.5 | 43 | 1
0 | 0 | 0.4042188 | 27.9974 | 0 | 0.3308824 | 0.1466728 | 0.03666821 | 0 | 433 | 96 | 0 | 187 | 5.5 | 0 | 1
0 | 0.06666667 | 0.7613091 | 29.41191 | 0 | 0.1461778 | 0 | 0.3075656 | 0 | 408 | 96 | 0 | 189 | 5.5 | 43 | 0
0 | 0.05 | 0.2839382 | 24.59179 | 0 | 0.1403915 | 0 | 0.07177335 | 0 | 433 | 96 | 0 | 189 | 5.5 | 43 | 0
0 | 0.01 | 0.2433333 | 41.75593 | 0 | 0.1433333 | 0 | 0.05 | 0 | 443 | 96 | 0 | 189 | 5.5 | 43 | 1
0 | 0.06666667 | 0.7613091 | 29.67097 | 0 | 0.1461778 | 0 | 0.3075656 | 0 | 408 | 96 | 0 | 167 | 10 | 43 | 0
0 | 0.05 | 0.2839382 | 24.81797 | 0 | 0.1403915 | 0 | 0.07177335 | 0 | 433 | 96 | 0 | 167 | 10 | 43 | 0
0 | 0.01 | 0.2433333 | 41.98685 | 0 | 0.1433333 | 0 | 0.05 | 0 | 443 | 96 | 0 | 167 | 10 | 43 | 0
0 | 0 | 0.4042188 | 27.9974 | 0 | 0.3308824 | 0.1466728 | 0.03666821 | 0 | 433 | 96 | 0 | 167 | 10 | 0 | 0
0 | 0.06666667 | 0.7613091 | 29.43871 | 0 | 0.1461778 | 0 | 0.3075656 | 0 | 408 | 96 | 0 | 190 | 12 | 43 | 0
0 | 0.05 | 0.2839382 | 24.61519 | 0 | 0.1403915 | 0 | 0.07177335 | 0 | 433 | 96 | 0 | 190 | 12 | 43 | 1
0 | 0.01 | 0.2433333 | 41.77981 | 0 | 0.1433333 | 0 | 0.05 | 0 | 443 | 96 | 0 | 190 | 12 | 43 | 1
0 | 0 | 0.4042188 | 27.9974 | 0 | 0.3308824 | 0.1466728 | 0.03666821 | 0 | 433 | 96 | 0 | 190 | 12 | 0 | 1
0 | 0.06666667 | 0.7613091 | 29.31365 | 0 | 0.1461778 | 0 | 0.3075656 | 0 | 408 | 96 | 0 | 203 | 13 | 43 | 0
0 | 0.05 | 0.2839382 | 24.50599 | 0 | 0.1403915 | 0 | 0.07177335 | 0 | 433 | 96 | 0 | 203 | 13 | 43 | 1
0 | 0.01 | 0.2433333 | 41.66833 | 0 | 0.1433333 | 0 | 0.05 | 0 | 443 | 96 | 0 | 203 | 13 | 43 | 1
0 | 0 | 0.4042188 | 27.9974 | 0 | 0.3308824 | 0.1466728 | 0.03666821 | 0 | 433 | 96 | 0 | 203 | 13 | 0 | 1
0 | 0.06666667 | 0.7613091 | 29.18858 | 0 | 0.1461778 | 0 | 0.3075656 | 0 | 408 | 96 | 0 | 214 | 14 | 43 | 0
0 | 0.05 | 0.2839382 | 24.3968 | 0 | 0.1403915 | 0 | 0.07177335 | 0 | 433 | 96 | 0 | 214 | 14 | 43 | 0
0 | 0.01 | 0.2433333 | 41.55685 | 0 | 0.1433333 | 0 | 0.05 | 0 | 443 | 96 | 0 | 214 | 14 | 43 | 0
0 | 0.06666667 | 0.7613091 | 29.22431 | 0 | 0.1461778 | 0 | 0.3075656 | 0 | 408 | 96 | 0 | 196 | 14 | 43 | 1
0 | 0.05 | 0.2839382 | 24.428 | 0 | 0.1403915 | 0 | 0.07177335 | 0 | 433 | 96 | 0 | 196 | 14 | 43 | 1
0 | 0.01 | 0.2433333 | 41.5887 | 0 | 0.1433333 | 0 | 0.05 | 0 | 443 | 96 | 0 | 196 | 14 | 43 | 1
0 | 0.06666667 | 0.7613091 | 29.31365 | 0 | 0.1461778 | 0 | 0.3075656 | 0 | 408 | 96 | 0 | 198 | 13 | 43 | 0
0 | 0.05 | 0.2839382 | 24.50599 | 0 | 0.1403915 | 0 | 0.07177335 | 0 | 433 | 96 | 0 | 198 | 13 | 43 | 1
0 | 0 | 0.4042188 | 27.9974 | 0 | 0.3308824 | 0.1466728 | 0.03666821 | 0 | 433 | 96 | 0 | 198 | 13 | 0 | 1
0 | 0.06666667 | 0.7613091 | 29.43871 | 0 | 0.1461778 | 0 | 0.3075656 | 0 | 408 | 96 | 0 | 182 | 12 | 43 | 0
0 | 0.05 | 0.2839382 | 24.61519 | 0 | 0.1403915 | 0 | 0.07177335 | 0 | 433 | 96 | 0 | 182 | 12 | 43 | 0
0 | 0.01 | 0.2433333 | 41.77981 | 0 | 0.1433333 | 0 | 0.05 | 0 | 443 | 96 | 0 | 182 | 12 | 43 | 1
0 | 0 | 0.4042188 | 27.9974 | 0 | 0.3308824 | 0.1466728 | 0.03666821 | 0 | 433 | 96 | 0 | 182 | 12 | 0 | 1
0 | 0.05 | 0.2839382 | 24.59959 | 0 | 0.1403915 | 0 | 0.07177335 | 0 | 433 | 96 | 0 | 193 | 11 | 43 | 0
0 | 0 | 0.4042188 | 27.9974 | 0 | 0.3308824 | 0.1466728 | 0.03666821 | 0 | 433 | 96 | 0 | 193 | 11 | 0 | 1
0 | 0.05 | 0.2839382 | 24.61519 | 0 | 0.1403915 | 0 | 0.07177335 | 0 | 433 | 96 | 0 | 198 | 11 | 43 | 0
0 | 0 | 0.4042188 | 27.9974 | 0 | 0.3308824 | 0.1466728 | 0.03666821 | 0 | 433 | 96 | 0 | 198 | 11 | 0 | 1
0 | 0.06666667 | 0.7613091 | 29.43871 | 0 | 0.1461778 | 0 | 0.3075656 | 0 | 408 | 96 | 0 | 198 | 11 | 43 | 1
0 | 0.05 | 0.2839382 | 24.61519 | 0 | 0.1403915 | 0 | 0.07177335 | 0 | 433 | 96 | 0 | 198 | 11 | 43 | 1
0 | 0 | 0.4042188 | 27.9974 | 0 | 0.3308824 | 0.1466728 | 0.03666821 | 0 | 433 | 96 | 0 | 198 | 11 | 0 | 1
0 | 0.06666667 | 0.7613091 | 29.56377 | 0 | 0.1461778 | 0 | 0.3075656 | 0 | 408 | 96 | 0 | 169 | 11 | 43 | 1
0 | 0.05 | 0.2839382 | 24.72438 | 0 | 0.1403915 | 0 | 0.07177335 | 0 | 433 | 96 | 0 | 169 | 11 | 43 | 1
0 | 0 | 0.4042188 | 27.9974 | 0 | 0.3308824 | 0.1466728 | 0.03666821 | 0 | 433 | 96 | 0 | 169 | 11 | 0 | 1
0 | 0 | 0.5 | 3.5 | 0.5 | 0.5 | 0 | 0 | 0 | 423 | 432 | 0 | 142 | 7 | 43 | 0
0 | 0 | 0.5 | 7 | 0.5 | 0.5 | 0 | 0 | 0 | 423 | 432 | 0 | 142 | 7 | 43 | 0
0 | 0 | 0.5 | 14 | 0.5 | 0.5 | 0 | 0 | 0 | 423 | 432 | 0 | 142 | 7 | 43 | 0
0 | 0 | 0.5 | 3.5 | 0.5 | 0.5 | 0 | 0 | 0 | 443 | 432 | 0 | 142 | 7 | 43 | 0
0 | 0 | 0.5 | 7 | 0.5 | 0.5 | 0 | 0 | 0 | 443 | 432 | 0 | 142 | 7 | 43 | 0
0 | 0 | 0.5 | 14 | 0.5 | 0.5 | 0 | 0 | 0 | 443 | 432 | 0 | 142 | 7 | 43 | 0
0 | 0 | 0.5 | 3.5 | 0.5 | 0.5 | 0 | 0 | 0 | 423 | 432 | 0 | 153 | 8 | 43 | 0
0 | 0 | 0.5 | 7 | 0.5 | 0.5 | 0 | 0 | 0 | 423 | 432 | 0 | 153 | 8 | 43 | 0
0 | 0 | 0.5 | 14 | 0.5 | 0.5 | 0 | 0 | 0 | 423 | 432 | 0 | 153 | 8 | 43 | 0
0 | 0 | 0.5 | 3.5 | 0.5 | 0.5 | 0 | 0 | 0 | 423 | 432 | 0 | 158 | 8 | 43 | 0
0 | 0 | 0.5 | 7 | 0.5 | 0.5 | 0 | 0 | 0 | 423 | 432 | 0 | 158 | 8 | 43 | 0
0 | 0 | 0.5 | 14 | 0.5 | 0.5 | 0 | 0 | 0 | 423 | 432 | 0 | 158 | 8 | 43 | 0
0 | 0 | 0.5 | 3.5 | 0.5 | 0.5 | 0 | 0 | 0 | 423 | 432 | 0 | 158 | 8 | 43 | 0
0 | 0 | 0.5 | 7 | 0.5 | 0.5 | 0 | 0 | 0 | 423 | 432 | 0 | 158 | 8 | 43 | 0
0 | 0 | 0.5 | 14 | 0.5 | 0.5 | 0 | 0 | 0 | 423 | 432 | 0 | 158 | 8 | 43 | 0
0 | 0 | 0.5 | 14 | 0.5 | 0.5 | 0 | 0 | 0 | 423 | 432 | 0 | 164 | 9 | 43 | 0
0 | 0 | 0.5 | 3.5 | 0.5 | 0.5 | 0 | 0 | 0 | 443 | 432 | 0 | 164 | 9 | 43 | 0
0 | 0 | 0.5 | 3.5 | 0.5 | 0.5 | 0 | 0 | 0 | 423 | 432 | 0 | 174 | 9 | 43 | 0
0 | 0 | 0.5 | 14 | 0.5 | 0.5 | 0 | 0 | 0 | 423 | 432 | 0 | 174 | 9 | 43 | 0
0 | 0 | 0.5 | 3.5 | 0.5 | 0.5 | 0 | 0 | 0 | 443 | 432 | 0 | 174 | 9 | 43 | 0
0 | 0 | 0.5 | 14 | 0.5 | 0.5 | 0 | 0 | 0 | 443 | 432 | 0 | 174 | 9 | 43 | 0
0 | 0 | 0.5 | 3.5 | 0.5 | 0.5 | 0 | 0 | 0 | 423 | 432 | 0 | 165 | 9 | 43 | 0
0 | 0 | 0.5 | 7 | 0.5 | 0.5 | 0 | 0 | 0 | 423 | 432 | 0 | 165 | 9 | 43 | 0
0 | 0 | 0.5 | 14 | 0.5 | 0.5 | 0 | 0 | 0 | 423 | 432 | 0 | 165 | 9 | 43 | 0
0 | 0 | 0.5 | 3.5 | 0.5 | 0.5 | 0 | 0 | 0 | 423 | 432 | 0 | 163 | 9 | 43 | 0
0 | 0 | 0.5 | 7 | 0.5 | 0.5 | 0 | 0 | 0 | 423 | 432 | 0 | 163 | 9 | 43 | 0
0 | 0 | 0.5 | 14 | 0.5 | 0.5 | 0 | 0 | 0 | 423 | 432 | 0 | 163 | 9 | 43 | 0
0 | 0 | 0.5 | 3.5 | 0.5 | 0.5 | 0 | 0 | 0 | 443 | 432 | 0 | 163 | 9 | 43 | 0
0 | 0 | 0.5 | 7 | 0.5 | 0.5 | 0 | 0 | 0 | 443 | 432 | 0 | 163 | 9 | 43 | 0
0 | 0 | 0.5 | 14 | 0.5 | 0.5 | 0 | 0 | 0 | 443 | 432 | 0 | 163 | 9 | 43 | 0
0 | 0 | 0.5 | 3.5 | 0.5 | 0.5 | 0 | 0 | 0 | 423 | 432 | 0 | 169 | 9 | 43 | 0
0 | 0 | 0.5 | 7 | 0.5 | 0.5 | 0 | 0 | 0 | 423 | 432 | 0 | 169 | 9 | 43 | 0
0 | 0 | 0.5 | 14 | 0.5 | 0.5 | 0 | 0 | 0 | 423 | 432 | 0 | 169 | 9 | 43 | 0
0 | 0 | 0.5 | 3.5 | 0.5 | 0.5 | 0 | 0 | 0 | 443 | 432 | 0 | 169 | 9 | 43 | 0
0 | 0 | 0.5 | 7 | 0.5 | 0.5 | 0 | 0 | 0 | 443 | 432 | 0 | 169 | 9 | 43 | 0
0 | 0 | 0.5 | 14 | 0.5 | 0.5 | 0 | 0 | 0 | 443 | 432 | 0 | 169 | 9 | 43 | 0
0 | 0 | 0.5 | 3.5 | 0.5 | 0.5 | 0 | 0 | 0 | 423 | 432 | 0 | 175 | 10 | 43 | 0
0 | 0 | 0.5 | 7 | 0.5 | 0.5 | 0 | 0 | 0 | 423 | 432 | 0 | 175 | 10 | 43 | 0
0 | 0 | 0.5 | 14 | 0.5 | 0.5 | 0 | 0 | 0 | 423 | 432 | 0 | 175 | 10 | 43 | 0
0 | 0 | 0.5 | 3.5 | 0.5 | 0.5 | 0 | 0 | 0 | 443 | 432 | 0 | 175 | 10 | 43 | 0
0 | 0 | 0.5 | 7 | 0.5 | 0.5 | 0 | 0 | 0 | 443 | 432 | 0 | 175 | 10 | 43 | 0
0 | 0 | 0.5 | 14 | 0.5 | 0.5 | 0 | 0 | 0 | 423 | 432 | 0 | 187 | 10 | 43 | 0
0 | 0 | 0.5 | 7 | 0.5 | 0.5 | 0 | 0 | 0 | 423 | 432 | 0 | 178 | 10 | 43 | 0
0 | 0 | 0.5 | 14 | 0.5 | 0.5 | 0 | 0 | 0 | 423 | 432 | 0 | 178 | 10 | 43 | 0
0 | 0 | 0.5 | 3.5 | 0.5 | 0.5 | 0 | 0 | 0 | 443 | 432 | 0 | 178 | 10 | 43 | 0
0 | 0 | 0.5 | 3.5 | 0.5 | 0.5 | 0 | 0 | 0 | 423 | 432 | 0 | 183 | 10 | 43 | 0
0 | 0 | 0.5 | 7 | 0.5 | 0.5 | 0 | 0 | 0 | 423 | 432 | 0 | 183 | 10 | 43 | 0
0 | 0 | 0.5 | 14 | 0.5 | 0.5 | 0 | 0 | 0 | 423 | 432 | 0 | 183 | 10 | 43 | 0
0 | 0 | 0.5 | 7 | 0.5 | 0.5 | 0 | 0 | 0 | 443 | 432 | 0 | 183 | 10 | 43 | 0
0 | 0 | 0.5 | 3.5 | 0.5 | 0.5 | 0 | 0 | 0 | 423 | 432 | 0 | 183 | 10 | 43 | 0
0 | 0 | 0.5 | 7 | 0.5 | 0.5 | 0 | 0 | 0 | 423 | 432 | 0 | 183 | 10 | 43 | 0
0 | 0 | 0.5 | 14 | 0.5 | 0.5 | 0 | 0 | 0 | 423 | 432 | 0 | 183 | 10 | 43 | 0
0 | 0 | 0.5 | 3.5 | 0.5 | 0.5 | 0 | 0 | 0 | 423 | 432 | 0 | 184 | 11 | 43 | 0
0 | 0 | 0.5 | 7 | 0.5 | 0.5 | 0 | 0 | 0 | 423 | 432 | 0 | 184 | 11 | 43 | 0
0 | 0 | 0.5 | 14 | 0.5 | 0.5 | 0 | 0 | 0 | 423 | 432 | 0 | 184 | 11 | 43 | 0
0 | 0 | 0.5 | 3.5 | 0.5 | 0.5 | 0 | 0 | 0 | 443 | 432 | 0 | 184 | 11 | 43 | 0
0 | 0 | 0.5 | 7 | 0.5 | 0.5 | 0 | 0 | 0 | 443 | 432 | 0 | 184 | 11 | 43 | 0
0 | 0 | 0.5 | 3.5 | 0.5 | 0.5 | 0 | 0 | 0 | 423 | 432 | 0 | 199 | 11 | 43 | 0
0 | 0 | 0.5 | 7 | 0.5 | 0.5 | 0 | 0 | 0 | 423 | 432 | 0 | 199 | 11 | 43 | 0
0 | 0 | 0.5 | 14 | 0.5 | 0.5 | 0 | 0 | 0 | 423 | 432 | 0 | 199 | 11 | 43 | 0
0 | 0 | 0.5 | 3.5 | 0.5 | 0.5 | 0 | 0 | 0 | 423 | 432 | 0 | 190 | 11 | 43 | 0
0 | 0 | 0.5 | 7 | 0.5 | 0.5 | 0 | 0 | 0 | 423 | 432 | 0 | 190 | 11 | 43 | 0
0 | 0 | 0.5 | 14 | 0.5 | 0.5 | 0 | 0 | 0 | 423 | 432 | 0 | 190 | 11 | 43 | 0
0 | 0 | 0.5 | 7 | 0.5 | 0.5 | 0 | 0 | 0 | 443 | 432 | 0 | 190 | 11 | 43 | 0
0 | 0 | 0.5 | 14 | 0.5 | 0.5 | 0 | 0 | 0 | 443 | 432 | 0 | 190 | 11 | 43 | 0
0 | 0 | 0.5 | 3.5 | 0.5 | 0.5 | 0 | 0 | 0 | 423 | 432 | 0 | 184 | 10 | 43 | 0
0 | 0 | 0.5 | 7 | 0.5 | 0.5 | 0 | 0 | 0 | 423 | 432 | 0 | 184 | 10 | 43 | 0
0 | 0 | 0.5 | 14 | 0.5 | 0.5 | 0 | 0 | 0 | 423 | 432 | 0 | 184 | 10 | 43 | 0
0 | 0 | 0.5 | 3.5 | 0.5 | 0.5 | 0 | 0 | 0 | 423 | 432 | 0 | 186 | 11 | 43 | 0
0 | 0 | 0.5 | 14 | 0.5 | 0.5 | 0 | 0 | 0 | 423 | 432 | 0 | 186 | 11 | 43 | 0
0 | 0 | 0.5 | 3.5 | 0.5 | 0.5 | 0 | 0 | 0 | 443 | 432 | 0 | 186 | 11 | 43 | 0
0 | 0 | 0.5 | 3.5 | 0.5 | 0.5 | 0 | 0 | 0 | 423 | 432 | 0 | 195 | 11 | 43 | 0
0 | 0 | 0.5 | 7 | 0.5 | 0.5 | 0 | 0 | 0 | 423 | 432 | 0 | 195 | 11 | 43 | 0
0 | 0 | 0.5 | 14 | 0.5 | 0.5 | 0 | 0 | 0 | 423 | 432 | 0 | 195 | 11 | 43 | 0
0 | 0 | 0.5 | 3.5 | 0.5 | 0.5 | 0 | 0 | 0 | 423 | 432 | 0 | 186 | 11 | 43 | 0
0 | 0 | 0.5 | 7 | 0.5 | 0.5 | 0 | 0 | 0 | 423 | 432 | 0 | 186 | 11 | 43 | 0
0 | 0 | 0.5 | 14 | 0.5 | 0.5 | 0 | 0 | 0 | 423 | 432 | 0 | 186 | 11 | 43 | 0
0 | 0 | 0.5 | 3.5 | 0.5 | 0.5 | 0 | 0 | 0 | 423 | 432 | 1 | 207 | 14 | 43 | 0
0 | 0 | 0.5 | 7 | 0.5 | 0.5 | 0 | 0 | 0 | 423 | 432 | 1 | 207 | 14 | 43 | 0
0 | 0 | 0.5 | 14 | 0.5 | 0.5 | 0 | 0 | 0 | 423 | 432 | 1 | 207 | 14 | 43 | 0
0 | 0 | 0.5 | 3.5 | 0.5 | 0.5 | 0 | 0 | 0 | 423 | 432 | 0 | 215 | 14 | 43 | 0
0 | 0 | 0.5 | 7 | 0.5 | 0.5 | 0 | 0 | 0 | 423 | 432 | 0 | 215 | 14 | 43 | 0
0 | 0 | 0.5 | 3.5 | 0.5 | 0.5 | 0 | 0 | 0 | 423 | 432 | 0 | 162 | 9 | 43 | 0
0 | 0 | 0.5 | 7 | 0.5 | 0.5 | 0 | 0 | 0 | 423 | 432 | 0 | 162 | 9 | 43 | 0
0 | 0 | 0.5 | 14 | 0.5 | 0.5 | 0 | 0 | 0 | 423 | 432 | 0 | 162 | 9 | 43 | 0
0 | 0 | 0.5 | 3.5 | 0.5 | 0.5 | 0 | 0 | 0 | 423 | 432 | 0 | 171 | 10 | 43 | 0
0 | 0 | 0.5 | 7 | 0.5 | 0.5 | 0 | 0 | 0 | 423 | 432 | 0 | 171 | 10 | 43 | 0
0 | 0 | 0.5 | 14 | 0.5 | 0.5 | 0 | 0 | 0 | 423 | 432 | 0 | 171 | 10 | 43 | 0
0 | 0 | 0.5 | 3.5 | 0.5 | 0.5 | 0 | 0 | 0 | 423 | 432 | 0 | 178 | 10 | 43 | 0
0 | 0 | 0.5 | 7 | 0.5 | 0.5 | 0 | 0 | 0 | 423 | 432 | 0 | 178 | 10 | 43 | 0
0 | 0 | 0.5 | 14 | 0.5 | 0.5 | 0 | 0 | 0 | 423 | 432 | 0 | 178 | 10 | 43 | 0
0 | 0 | 0.5 | 3.5 | 0.5 | 0.5 | 0 | 0 | 0 | 423 | 432 | 0 | 177 | 10 | 43 | 0
0 | 0 | 0.5 | 7 | 0.5 | 0.5 | 0 | 0 | 0 | 423 | 432 | 0 | 177 | 10 | 43 | 0
0 | 0 | 0.5 | 14 | 0.5 | 0.5 | 0 | 0 | 0 | 423 | 432 | 0 | 177 | 10 | 43 | 0
0 | 0 | 0.5 | 7 | 0.5 | 0.5 | 0 | 0 | 0 | 423 | 432 | 0 | 181 | 11 | 43 | 0
0 | 0 | 0.5 | 14 | 0.5 | 0.5 | 0 | 0 | 0 | 423 | 432 | 0 | 181 | 11 | 43 | 0
0 | 0 | 0.5 | 3.5 | 0.5 | 0.5 | 0 | 0 | 0 | 443 | 432 | 0 | 181 | 11 | 43 | 0
0 | 0 | 0.5 | 14 | 0.5 | 0.5 | 0 | 0 | 0 | 443 | 432 | 0 | 181 | 11 | 43 | 0
0 | 0 | 0.5 | 3.5 | 0.5 | 0.5 | 0 | 0 | 0 | 423 | 432 | 0 | 183 | 11 | 43 | 0
0 | 0 | 0.5 | 7 | 0.5 | 0.5 | 0 | 0 | 0 | 423 | 432 | 0 | 183 | 11 | 43 | 0
0 | 0 | 0.5 | 3.5 | 0.5 | 0.5 | 0 | 0 | 0 | 423 | 432 | 0 | 183 | 11 | 43 | 0
0 | 0 | 0.5 | 7 | 0.5 | 0.5 | 0 | 0 | 0 | 443 | 432 | 0 | 183 | 11 | 43 | 0
0 | 0 | 0.5 | 14 | 0.5 | 0.5 | 0 | 0 | 0 | 443 | 432 | 0 | 183 | 11 | 43 | 0
0 | 0 | 0.5 | 3.5 | 0.5 | 0.5 | 0 | 0 | 0 | 423 | 432 | 0 | 194 | 12 | 43 | 0
0 | 0 | 0.5 | 7 | 0.5 | 0.5 | 0 | 0 | 0 | 423 | 432 | 0 | 194 | 12 | 43 | 0
0 | 0 | 0.5 | 14 | 0.5 | 0.5 | 0 | 0 | 0 | 423 | 432 | 0 | 194 | 12 | 43 | 0
0 | 0 | 0.5 | 3.5 | 0.5 | 0.5 | 0 | 0 | 0 | 423 | 432 | 0 | 204 | 12 | 43 | 0
0 | 0 | 0.5 | 7 | 0.5 | 0.5 | 0 | 0 | 0 | 423 | 432 | 0 | 204 | 12 | 43 | 0
0 | 0 | 0.5 | 14 | 0.5 | 0.5 | 0 | 0 | 0 | 423 | 432 | 0 | 204 | 12 | 43 | 0
0 | 0 | 0.5 | 3.5 | 0.5 | 0.5 | 0 | 0 | 0 | 423 | 432 | 0 | 209 | 14 | 43 | 0
0 | 0 | 0.5 | 7 | 0.5 | 0.5 | 0 | 0 | 0 | 423 | 432 | 0 | 209 | 14 | 43 | 0
0 | 0 | 0.5 | 14 | 0.5 | 0.5 | 0 | 0 | 0 | 423 | 432 | 0 | 209 | 14 | 43 | 0
0 | 0 | 0.5 | 3.5 | 0.5 | 0.5 | 0 | 0 | 0 | 423 | 432 | 0 | 185 | 12 | 43 | 0
0 | 0 | 0.5 | 7 | 0.5 | 0.5 | 0 | 0 | 0 | 423 | 432 | 0 | 185 | 12 | 43 | 0
0.5 | 0 | 0.25 | 25 | 0 | 0.25 | 0 | 0 | 0 | 448 | 144 | 0 | 181 | 11 | 40 | 1
0.5 | 0 | 0.5833333 | 25 | 0 | 0.5833333 | 0 | 0 | 0 | 448 | 144 | 0 | 181 | 11 | 40 | 1
0.5 | 0 | 0.5833333 | 25 | 0 | 0.5833333 | 0 | 0 | 0 | 448 | 96 | 0 | 181 | 11 | 40 | 1
0.5 | 0 | 0.3333333 | 25 | 0 | 0.3333333 | 0 | 0 | 0 | 448 | 144 | 0 | 181 | 11 | 40 | 1
0.5 | 0 | 0.5 | 25 | 0 | 0.5 | 0 | 0 | 0 | 448 | 144 | 0 | 181 | 11 | 40 | 1
0.2 | 0 | 0.3333333 | 25 | 0 | 0.3333333 | 0 | 0 | 0 | 448 | 144 | 0 | 181 | 11 | 40 | 1
1 | 0 | 0.3333333 | 25 | 0 | 0.3333333 | 0 | 0 | 0 | 448 | 144 | 0 | 181 | 11 | 40 | 1
1 | 0 | 0.3333333 | 25 | 0 | 0.3333333 | 0 | 0 | 0 | 448 | 72 | 0 | 181 | 11 | 40 | 1
0.5 | 0 | 0.4166667 | 25 | 0 | 0.4166667 | 0 | 0 | 0 | 448 | 144 | 0 | 201 | 12 | 40 | 1
0.5 | 0 | 0.5 | 25 | 0 | 0.5 | 0 | 0 | 0 | 448 | 144 | 0 | 189 | 12 | 40 | 1
0.5 | 0 | 0.5 | 25 | 0 | 0.5 | 0 | 0 | 0 | 448 | 96 | 0 | 193 | 11 | 40 | 1
0.5 | 0 | 0.1666667 | 25 | 0 | 0.1666667 | 0 | 0 | 0 | 448 | 192 | 1 | 216 | 15 | 40 | 1
0.5 | 0 | 0.375 | 25 | 0 | 0.375 | 0 | 0 | 0 | 448 | 144 | 1 | 228 | 15 | 40 | 1
0.5 | 0 | 0.5 | 25 | 0 | 0.5 | 0 | 0 | 0 | 448 | 144 | 0 | 204 | 12 | 40 | 1
0.5 | 0 | 0.3333333 | 25 | 0 | 0.3333333 | 0 | 0 | 0 | 448 | 144 | 0 | 186 | 12 | 40 | 1
0.5 | 0 | 0.4166667 | 25 | 0 | 0.4166667 | 0 | 0 | 0 | 448 | 216 | 0 | 207 | 14 | 40 | 1
0.5 | 0 | 0.1666667 | 25 | 0 | 0.1666667 | 0 | 0 | 0 | 448 | 168 | 1 | 232 | 17 | 40 | 1
0.5 | 0 | 0.3333333 | 25 | 0 | 0.1666667 | 0 | 0 | 0 | 448 | 96 | 1 | 273 | 11.5 | 40 | 1
0.5 | 0 | 0.3333333 | 25 | 0 | 0.3333333 | 0 | 0 | 0 | 448 | 144 | 0 | 191 | 12 | 40 | 1
0.5 | 0 | 0.25 | 25 | 0 | 0.25 | 0 | 0 | 0 | 448 | 144 | 1 | 217 | 15 | 40 | 1
0.5 | 0 | 0.25 | 25 | 0 | 0.25 | 0 | 0 | 0 | 448 | 144 | 0 | 213 | 7.5 | 40 | 1
0 | 0 | 0.25 | 23 | 0 | 0.25 | 0.25 | 0 | 0 | 423 | 144 | 1 | 124 | 2.5 | 40 | 0
0 | 0 | 0.25 | 23 | 0 | 0.25 | 0.25 | 0 | 0 | 423 | 144 | 1 | 157 | 3.5 | 40 | 0
0 | 0 | 0.25 | 23 | 0 | 0.25 | 0.25 | 0 | 0 | 443 | 144 | 1 | 187 | 4.5 | 40 | 1
0 | 0 | 0.25 | 23 | 0 | 0.25 | 0.25 | 0 | 0 | 423 | 144 | 1 | 213 | 5.5 | 40 | 0
0 | 0 | 0.25 | 23 | 0 | 0.25 | 0.25 | 0 | 0 | 423 | 144 | 1 | 217 | 5.5 | 40 | 1
0 | 0 | 0.25 | 23 | 0 | 0.25 | 0.25 | 0 | 0 | 423 | 144 | 1 | 248 | 6.5 | 40 | 0
0 | 0 | 0.25 | 23 | 0 | 0.25 | 0.25 | 0 | 0 | 423 | 144 | 1 | 234 | 6.5 | 40 | 1
0 | 0 | 0.25 | 23 | 0 | 0.25 | 0.25 | 0 | 0 | 423 | 144 | 1 | 260 | 7.5 | 40 | 1
0 | 0 | 0.25 | 23 | 0 | 0.25 | 0.25 | 0 | 0 | 423 | 144 | 1 | 284 | 8.5 | 40 | 1
0 | 0 | 0.25 | 23 | 0 | 0.25 | 0.25 | 0 | 0 | 423 | 144 | 1 | 310 | 9.5 | 40 | 0
0 | 0 | 0.3 | 30 | 0 | 0.2 | 0.04 | 0.05 | 0 | 423 | 144 | 0 | 187 | 4.5 | 40 | 0
0 | 0 | 0.3 | 30 | 0 | 0.2 | 0.04 | 0.05 | 0 | 423 | 144 | 0 | 213 | 5.5 | 40 | 0
0 | 0 | 0.3 | 30 | 0 | 0.2 | 0.04 | 0.05 | 0 | 423 | 144 | 0 | 217 | 5.5 | 40 | 1
0 | 0 | 0.3 | 30 | 0 | 0.2 | 0.04 | 0.05 | 0 | 423 | 144 | 0 | 248 | 6.5 | 40 | 0
0 | 0 | 0.3 | 30 | 0 | 0.2 | 0.04 | 0.05 | 0 | 423 | 144 | 0 | 234 | 6.5 | 40 | 1
0 | 0 | 0.3 | 30 | 0 | 0.2 | 0.04 | 0.05 | 0 | 423 | 144 | 0 | 260 | 7.5 | 40 | 1
0 | 0 | 0.3 | 30 | 0 | 0.2 | 0.04 | 0.05 | 0 | 423 | 144 | 0 | 284 | 8.5 | 40 | 1
0 | 0 | 0.3 | 30 | 0 | 0.2 | 0.04 | 0.05 | 0 | 423 | 144 | 0 | 278 | 8.5 | 40 | 1
0 | 0 | 0.3 | 30 | 0 | 0.2 | 0.04 | 0.05 | 0 | 423 | 144 | 0 | 292 | 8.5 | 40 | 1
0 | 0 | 0.3 | 30 | 0 | 0.2 | 0.04 | 0.05 | 0 | 423 | 144 | 0 | 310 | 9.5 | 40 | 0
0 | 0 | 0.3 | 30 | 0 | 0.2 | 0.02 | 0.05 | 0 | 423 | 144 | 0 | 187 | 4.5 | 40 | 0
0 | 0 | 0.3 | 30 | 0 | 0.2 | 0.02 | 0.05 | 0 | 423 | 144 | 0 | 213 | 5.5 | 40 | 0
0 | 0 | 0.3 | 30 | 0 | 0.2 | 0.02 | 0.05 | 0 | 423 | 144 | 0 | 217 | 5.5 | 40 | 1
0 | 0 | 0.3 | 30 | 0 | 0.2 | 0.02 | 0.05 | 0 | 423 | 144 | 0 | 248 | 6.5 | 40 | 0
0 | 0 | 0.3 | 30 | 0 | 0.2 | 0.02 | 0.05 | 0 | 423 | 144 | 0 | 234 | 6.5 | 40 | 1
0 | 0 | 0.3 | 30 | 0 | 0.2 | 0.02 | 0.05 | 0 | 423 | 144 | 0 | 260 | 7.5 | 40 | 1
0 | 0 | 0.3 | 30 | 0 | 0.2 | 0.02 | 0.05 | 0 | 423 | 144 | 0 | 284 | 8.5 | 40 | 1
0 | 0 | 0.3 | 30 | 0 | 0.2 | 0.02 | 0.05 | 0 | 423 | 144 | 0 | 292 | 8.5 | 40 | 0
0 | 0 | 0.3 | 30 | 0 | 0.2 | 0.02 | 0.05 | 0 | 423 | 144 | 0 | 310 | 9.5 | 40 | 0
0 | 0 | 0.3 | 30 | 0 | 0.2 | 0 | 0.05 | 0 | 423 | 144 | 0 | 122 | 2.5 | 40 | 0
0 | 0 | 0.3 | 30 | 0 | 0.2 | 0 | 0.05 | 0 | 423 | 144 | 0 | 157 | 3.5 | 40 | 0
0 | 0 | 0.3 | 30 | 0 | 0.2 | 0 | 0.05 | 0 | 423 | 144 | 0 | 187 | 4.5 | 40 | 0
0 | 0 | 0.3 | 30 | 0 | 0.2 | 0 | 0.05 | 0 | 423 | 144 | 0 | 213 | 5.5 | 40 | 0
0 | 0 | 0.3 | 30 | 0 | 0.2 | 0 | 0.05 | 0 | 423 | 144 | 0 | 248 | 6.5 | 40 | 0
0 | 0 | 0.3 | 30 | 0 | 0.2 | 0 | 0.05 | 0 | 423 | 144 | 0 | 234 | 6.5 | 40 | 1
0 | 0 | 0.3 | 30 | 0 | 0.2 | 0 | 0.05 | 0 | 423 | 144 | 0 | 260 | 7.5 | 40 | 1
0 | 0 | 0.3 | 30 | 0 | 0.2 | 0 | 0.05 | 0 | 423 | 144 | 0 | 284 | 8.5 | 40 | 1
0 | 0 | 0.3 | 30 | 0 | 0.2 | 0 | 0.05 | 0 | 423 | 144 | 0 | 278 | 8.5 | 40 | 1
0 | 0 | 0.3 | 30 | 0 | 0.2 | 0 | 0.05 | 0 | 423 | 144 | 0 | 292 | 8.5 | 40 | 0
0 | 0 | 0.3 | 30 | 0 | 0.2 | 0 | 0.05 | 0 | 423 | 144 | 0 | 310 | 9.5 | 40 | 0
0 | 0.058 | 0.45 | 30 | 0 | 0.2 | 0 | 0.125 | 0 | 423 | 144 | 0 | 187 | 4.5 | 40 | 0
0 | 0.058 | 0.45 | 30 | 0 | 0.2 | 0 | 0.125 | 0 | 423 | 144 | 0 | 213 | 5.5 | 40 | 0
0 | 0.058 | 0.45 | 30 | 0 | 0.2 | 0 | 0.125 | 0 | 423 | 144 | 0 | 234 | 6.5 | 40 | 0
0 | 0.058 | 0.45 | 30 | 0 | 0.2 | 0 | 0.125 | 0 | 423 | 144 | 0 | 305 | 9.5 | 40 | 0
0 | 0.058 | 0.25 | 30 | 0 | 0.2 | 0 | 0.025 | 0 | 423 | 144 | 0 | 187 | 4.5 | 40 | 0
0 | 0.058 | 0.25 | 30 | 0 | 0.2 | 0 | 0.025 | 0 | 423 | 144 | 0 | 213 | 5.5 | 40 | 0
0 | 0.058 | 0.25 | 30 | 0 | 0.2 | 0 | 0.025 | 0 | 423 | 144 | 0 | 284 | 8.5 | 40 | 1
0 | 0.058 | 0.25 | 30 | 0 | 0.2 | 0 | 0.025 | 0 | 423 | 144 | 0 | 305 | 9.5 | 40 | 0
0 | 0.058 | 0.25 | 30 | 0 | 0.2 | 0 | 0.025 | 0 | 423 | 144 | 1 | 302 | 10.5 | 40 | 0
0 | 0.058 | 0.25 | 30 | 0 | 0.2 | 0 | 0.025 | 0 | 423 | 144 | 1 | 362 | 13.5 | 40 | 0
0 | 0.04 | 0.3 | 30 | 0 | 0.2 | 0 | 0.05 | 0 | 423 | 144 | 0 | 187 | 4.5 | 40 | 0
0 | 0.04 | 0.3 | 30 | 0 | 0.2 | 0 | 0.05 | 0 | 423 | 144 | 0 | 213 | 5.5 | 40 | 0
0 | 0.04 | 0.3 | 30 | 0 | 0.2 | 0 | 0.05 | 0 | 423 | 144 | 0 | 217 | 5.5 | 40 | 1
0 | 0.04 | 0.3 | 30 | 0 | 0.2 | 0 | 0.05 | 0 | 423 | 144 | 0 | 248 | 6.5 | 40 | 0
0 | 0.04 | 0.3 | 30 | 0 | 0.2 | 0 | 0.05 | 0 | 423 | 144 | 0 | 234 | 6.5 | 40 | 0
0 | 0.04 | 0.3 | 30 | 0 | 0.2 | 0 | 0.05 | 0 | 423 | 144 | 0 | 260 | 7.5 | 40 | 0
0 | 0.04 | 0.3 | 30 | 0 | 0.2 | 0 | 0.05 | 0 | 423 | 144 | 0 | 284 | 8.5 | 40 | 0
0 | 0.04 | 0.3 | 30 | 0 | 0.2 | 0 | 0.05 | 0 | 423 | 144 | 0 | 292 | 8.5 | 40 | 0
0 | 0.04 | 0.3 | 30 | 0 | 0.2 | 0 | 0.05 | 0 | 423 | 144 | 0 | 310 | 9.5 | 40 | 0
0 | 0.02 | 0.3 | 30 | 0 | 0.2 | 0 | 0.05 | 0 | 423 | 144 | 0 | 187 | 4.5 | 40 | 0
0 | 0.02 | 0.3 | 30 | 0 | 0.2 | 0 | 0.05 | 0 | 423 | 144 | 0 | 213 | 5.5 | 40 | 0
0 | 0.02 | 0.3 | 30 | 0 | 0.2 | 0 | 0.05 | 0 | 423 | 144 | 0 | 217 | 5.5 | 40 | 1
0 | 0.02 | 0.3 | 30 | 0 | 0.2 | 0 | 0.05 | 0 | 423 | 144 | 0 | 248 | 6.5 | 40 | 0
0 | 0.02 | 0.3 | 30 | 0 | 0.2 | 0 | 0.05 | 0 | 423 | 144 | 0 | 260 | 7.5 | 40 | 0
0 | 0.02 | 0.3 | 30 | 0 | 0.2 | 0 | 0.05 | 0 | 423 | 144 | 0 | 284 | 8.5 | 40 | 0
0 | 0.02 | 0.3 | 30 | 0 | 0.2 | 0 | 0.05 | 0 | 423 | 144 | 0 | 278 | 8.5 | 40 | 0
0 | 0.02 | 0.3 | 30 | 0 | 0.2 | 0 | 0.05 | 0 | 423 | 144 | 0 | 292 | 8.5 | 40 | 0
0 | 0.02 | 0.3 | 30 | 0 | 0.2 | 0 | 0.05 | 0 | 423 | 144 | 0 | 305 | 9.5 | 40 | 0
0 | 0.02 | 0.3 | 30 | 0 | 0.2 | 0 | 0.05 | 0 | 423 | 144 | 0 | 310 | 9.5 | 40 | 0
0.11 | 0 | 0.4504505 | 3.153153 | 0 | 0.4504505 | 0 | 0 | 0 | 443 | 145 | 0 | 305 | 9.5 | 0 | 0
0.11 | 0 | 0.4504505 | 3.153153 | 0 | 0.4504505 | 0 | 0 | 0 | 443 | 146 | 0 | 260 | 7.5 | 0 | 0
0.25 | 0 | 0.02 | 0.6 | 0.02 | 0.02 | 0 | 0 | 0 | 433 | 672 | 1 | 222 | 6.5 | 0 | 1
0.25 | 0 | 0.02 | 0.6 | 0.02 | 0.02 | 0 | 0 | 0 | 433 | 840 | 1 | 222 | 6.5 | 0 | 1
0.5 | 0 | 0.05555556 | 1.11 | 0.05555556 | 0.05555556 | 0 | 0 | 0 | 433 | 336 | 1 | 222 | 6.5 | 0 | 1
0.3333333 | 0 | 0.03125 | 0.625 | 0.03125 | 0.03125 | 0 | 0 | 0 | 433 | 336 | 1 | 222 | 6.5 | 0 | 1
0.25 | 0 | 0.02 | 0.4 | 0.02 | 0.02 | 0 | 0 | 0 | 433 | 168 | 1 | 222 | 6.5 | 0 | 1
0.25 | 0 | 0.02 | 0.4 | 0.02 | 0.02 | 0 | 0 | 0 | 433 | 504 | 1 | 222 | 6.5 | 0 | 1
0.125 | 0 | 0.00617284 | 0.1234568 | 0.00617284 | 0.00617284 | 0 | 0 | 0 | 433 | 504 | 1 | 222 | 6.5 | 0 | 1
0.0625 | 0 | 0.001730104 | 0.03460208 | 0.001730104 | 0.001730104 | 0 | 0 | 0 | 433 | 840 | 1 | 222 | 6.5 | 0 | 1
0.25 | 0 | 0.02 | 0.3 | 0.02 | 0.02 | 0 | 0 | 0 | 433 | 336 | 1 | 222 | 6.5 | 0 | 1
0.25 | 0 | 0.02 | 0.3 | 0.02 | 0.02 | 0 | 0 | 0 | 433 | 336 | 1 | 222 | 6.5 | 0 | 1
0.25 | 0 | 0.02 | 0.2 | 0.02 | 0.02 | 0 | 0 | 0 | 433 | 504 | 1 | 222 | 6.5 | 0 | 1
0.25 | 0 | 0.02 | 0.4 | 0.02 | 0.02 | 0 | 0 | 0 | 433 | 672 | 1 | 222 | 6.5 | 0 | 1
0.25 | 0 | 0.02 | 0.4 | 0.02 | 0.02 | 0 | 0 | 0 | 433 | 672 | 1 | 222 | 6.5 | 0 | 1
0.25 | 0 | 0.02 | 0.4 | 0.02 | 0.02 | 0 | 0 | 0 | 448 | 168 | 1 | 222 | 6.5 | 0 | 1
0.25 | 0 | 0.025 | 0.4 | 0.025 | 0.025 | 0 | 0 | 0 | 433 | 336 | 1 | 222 | 6.5 | 0 | 1
0.25 | 0 | 0.025 | 0.4 | 0.025 | 0.025 | 0 | 0 | 0 | 433 | 336 | 1 | 222 | 6.5 | 0 | 1
0.25 | 0 | 0.03 | 0.4 | 0.03 | 0.03 | 0 | 0 | 0 | 433 | 336 | 1 | 222 | 6.5 | 0 | 1
0.25 | 0 | 0.03 | 0.4 | 0.03 | 0.03 | 0 | 0 | 0 | 433 | 336 | 1 | 222 | 6.5 | 0 | 1
0.125 | 0 | 0.01851852 | 0.2222222 | 0.01851852 | 0.01851852 | 0 | 0 | 0 | 433 | 336 | 1 | 212 | 6 | 0 | 0
0.0625 | 0 | 0.009803922 | 0.1176471 | 0.009803922 | 0.009803922 | 0 | 0 | 0 | 433 | 672 | 1 | 212 | 6 | 0 | 0
0.02 | 0 | 0.003267974 | 0.03921569 | 0.003267974 | 0.003267974 | 0 | 0 | 0 | 433 | 672 | 1 | 212 | 6 | 0 | 0
0.5 | 0 | 0.05555556 | 0.6666667 | 0.05555556 | 0.05555556 | 0 | 0 | 0 | 433 | 504 | 1 | 241 | 7 | 0 | 1
0.25 | 0 | 0.03333333 | 0.4 | 0.03333333 | 0.03333333 | 0 | 0 | 0 | 433 | 504 | 1 | 241 | 7 | 0 | 1
0.125 | 0 | 0.01851852 | 0.2222222 | 0.01851852 | 0.01851852 | 0 | 0 | 0 | 433 | 504 | 1 | 241 | 7 | 0 | 1
0.0625 | 0 | 0.009803922 | 0.1176471 | 0.009803922 | 0.009803922 | 0 | 0 | 0 | 433 | 1344 | 1 | 241 | 7 | 0 | 1
0.02 | 0 | 0.003267974 | 0.03921569 | 0.003267974 | 0.003267974 | 0 | 0 | 0 | 433 | 1344 | 1 | 241 | 7 | 0 | 0
0.5 | 0 | 0.05555556 | 0.6666667 | 0.05555556 | 0.05555556 | 0 | 0 | 0 | 433 | 168 | 1 | 231 | 6.5 | 0 | 1
0.25 | 0 | 0.03333333 | 0.4 | 0.03333333 | 0.03333333 | 0 | 0 | 0 | 433 | 168 | 1 | 231 | 6.5 | 0 | 1
0.125 | 0 | 0.01851852 | 0.2222222 | 0.01851852 | 0.01851852 | 0 | 0 | 0 | 433 | 336 | 1 | 231 | 6.5 | 0 | 1
0.0625 | 0 | 0.009803922 | 0.1176471 | 0.009803922 | 0.009803922 | 0 | 0 | 0 | 433 | 504 | 1 | 231 | 6.5 | 0 | 1
0.02 | 0 | 0.003267974 | 0.03921569 | 0.003267974 | 0.003267974 | 0 | 0 | 0 | 433 | 1176 | 1 | 231 | 6.5 | 0 | 0
0.15 | 0 | 1.304348 | 4.347826 | 1.304348 | 1.304348 | 0 | 0 | 0 | 423 | 360 | 1 | 200 | 6 | 0 | 0
0.15 | 0 | 1.304348 | 8.695652 | 1.304348 | 1.304348 | 0 | 0 | 0 | 423 | 360 | 1 | 200 | 6 | 0 | 0
0.15 | 0 | 1.304348 | 13.04348 | 1.304348 | 1.304348 | 0 | 0 | 0 | 423 | 360 | 1 | 200 | 6 | 0 | 0
0.1 | 0 | 1.363636 | 4.545455 | 1.363636 | 1.363636 | 0 | 0 | 0 | 423 | 360 | 1 | 200 | 6 | 0 | 0
0.1 | 0 | 1.363636 | 9.090909 | 1.363636 | 1.363636 | 0 | 0 | 0 | 423 | 360 | 1 | 200 | 6 | 0 | 0
0.1 | 0 | 1.363636 | 13.63636 | 1.363636 | 1.363636 | 0 | 0 | 0 | 423 | 360 | 1 | 200 | 6 | 0 | 0
0.05 | 0 | 1.428571 | 4.761905 | 1.428571 | 1.428571 | 0 | 0 | 0 | 423 | 360 | 1 | 200 | 6 | 0 | 0
0.05 | 0 | 1.428571 | 9.52381 | 1.428571 | 1.428571 | 0 | 0 | 0 | 423 | 360 | 1 | 200 | 6 | 0 | 0
0.05 | 0 | 1.428571 | 14.28571 | 1.428571 | 1.428571 | 0 | 0 | 0 | 423 | 360 | 1 | 200 | 6 | 0 | 0
0.15 | 0 | 1.304348 | 4.347826 | 1.304348 | 1.304348 | 0 | 0 | 0 | 423 | 360 | 1 | 212 | 6 | 0 | 0
0.15 | 0 | 1.304348 | 8.695652 | 1.304348 | 1.304348 | 0 | 0 | 0 | 423 | 360 | 1 | 212 | 6 | 0 | 0
0.15 | 0 | 1.304348 | 13.04348 | 1.304348 | 1.304348 | 0 | 0 | 0 | 423 | 360 | 1 | 212 | 6 | 0 | 1
0.1 | 0 | 1.363636 | 4.545455 | 1.363636 | 1.363636 | 0 | 0 | 0 | 423 | 360 | 1 | 212 | 6 | 0 | 0
0.1 | 0 | 1.363636 | 9.090909 | 1.363636 | 1.363636 | 0 | 0 | 0 | 423 | 360 | 1 | 212 | 6 | 0 | 1
0.1 | 0 | 1.363636 | 13.63636 | 1.363636 | 1.363636 | 0 | 0 | 0 | 423 | 360 | 1 | 212 | 6 | 0 | 1
0.05 | 0 | 1.428571 | 4.761905 | 1.428571 | 1.428571 | 0 | 0 | 0 | 423 | 360 | 1 | 212 | 6 | 0 | 0
0.05 | 0 | 1.428571 | 9.52381 | 1.428571 | 1.428571 | 0 | 0 | 0 | 423 | 360 | 1 | 212 | 6 | 0 | 0
0.05 | 0 | 1.428571 | 14.28571 | 1.428571 | 1.428571 | 0 | 0 | 0 | 423 | 360 | 1 | 212 | 6 | 0 | 1
1 | 0 | 0.5 | 1.5 | 0.5 | 0.5 | 0 | 0 | 0 | 423 | 360 | 1 | 200 | 6 | 0 | 0
1 | 0 | 0.5 | 2.5 | 0.5 | 0.5 | 0 | 0 | 0 | 423 | 360 | 1 | 200 | 6 | 0 | 0
1 | 0 | 0.5 | 5 | 0.5 | 0.5 | 0 | 0 | 0 | 423 | 360 | 1 | 200 | 6 | 0 | 1
0.5 | 0 | 0.6666667 | 2 | 0.6666667 | 0.6666667 | 0 | 0 | 0 | 423 | 360 | 1 | 200 | 6 | 0 | 0
0.5 | 0 | 0.6666667 | 3.333333 | 0.6666667 | 0.6666667 | 0 | 0 | 0 | 423 | 360 | 1 | 200 | 6 | 0 | 0
0.2 | 0 | 0.8333333 | 2.5 | 0.8333333 | 0.8333333 | 0 | 0 | 0 | 423 | 360 | 1 | 200 | 6 | 0 | 0
0.2 | 0 | 0.8333333 | 4.166667 | 0.8333333 | 0.8333333 | 0 | 0 | 0 | 423 | 360 | 1 | 200 | 6 | 0 | 0
0.2 | 0 | 0.8333333 | 8.333333 | 0.8333333 | 0.8333333 | 0 | 0 | 0 | 423 | 360 | 1 | 200 | 6 | 0 | 0
0.15 | 0 | 0.8695652 | 4.347826 | 0.8695652 | 0.8695652 | 0 | 0 | 0 | 423 | 360 | 1 | 200 | 6 | 0 | 0
0.15 | 0 | 0.8695652 | 13.04348 | 0.8695652 | 0.8695652 | 0 | 0 | 0 | 423 | 360 | 1 | 200 | 6 | 0 | 1
0.1 | 0 | 0.9090909 | 4.545455 | 0.9090909 | 0.9090909 | 0 | 0 | 0 | 423 | 360 | 1 | 200 | 6 | 0 | 0
0.1 | 0 | 0.9090909 | 9.090909 | 0.9090909 | 0.9090909 | 0 | 0 | 0 | 423 | 360 | 1 | 200 | 6 | 0 | 0
0.1 | 0 | 0.9090909 | 13.63636 | 0.9090909 | 0.9090909 | 0 | 0 | 0 | 423 | 360 | 1 | 200 | 6 | 0 | 1
0.04 | 0 | 0.9615385 | 4.807692 | 0.9615385 | 0.9615385 | 0 | 0 | 0 | 423 | 360 | 1 | 200 | 6 | 0 | 0
0.04 | 0 | 0.9615385 | 9.615385 | 0.9615385 | 0.9615385 | 0 | 0 | 0 | 423 | 360 | 1 | 200 | 6 | 0 | 0
0.04 | 0 | 0.9615385 | 14.42308 | 0.9615385 | 0.9615385 | 0 | 0 | 0 | 423 | 360 | 1 | 200 | 6 | 0 | 1
1 | 0 | 0.5 | 1.5 | 0.5 | 0.5 | 0 | 0 | 0 | 423 | 360 | 1 | 212 | 6 | 0 | 0
1 | 0 | 0.5 | 2.5 | 0.5 | 0.5 | 0 | 0 | 0 | 423 | 360 | 1 | 212 | 6 | 0 | 0
0.5 | 0 | 0.6666667 | 2 | 0.6666667 | 0.6666667 | 0 | 0 | 0 | 423 | 360 | 1 | 212 | 6 | 0 | 0
0.5 | 0 | 0.6666667 | 3.333333 | 0.6666667 | 0.6666667 | 0 | 0 | 0 | 423 | 360 | 1 | 212 | 6 | 0 | 0
0.5 | 0 | 0.6666667 | 6.666667 | 0.6666667 | 0.6666667 | 0 | 0 | 0 | 423 | 360 | 1 | 212 | 6 | 0 | 1
0.2 | 0 | 0.8333333 | 2.5 | 0.8333333 | 0.8333333 | 0 | 0 | 0 | 423 | 360 | 1 | 212 | 6 | 0 | 1
0.2 | 0 | 0.8333333 | 4.166667 | 0.8333333 | 0.8333333 | 0 | 0 | 0 | 423 | 360 | 1 | 212 | 6 | 0 | 1
0.2 | 0 | 0.8333333 | 8.333333 | 0.8333333 | 0.8333333 | 0 | 0 | 0 | 423 | 360 | 1 | 212 | 6 | 0 | 1
0.15 | 0 | 0.8695652 | 4.347826 | 0.8695652 | 0.8695652 | 0 | 0 | 0 | 423 | 360 | 1 | 212 | 6 | 0 | 0
0.15 | 0 | 0.8695652 | 8.695652 | 0.8695652 | 0.8695652 | 0 | 0 | 0 | 423 | 360 | 1 | 212 | 6 | 0 | 1
0.15 | 0 | 0.8695652 | 13.04348 | 0.8695652 | 0.8695652 | 0 | 0 | 0 | 423 | 360 | 1 | 212 | 6 | 0 | 1
0.1 | 0 | 0.9090909 | 4.545455 | 0.9090909 | 0.9090909 | 0 | 0 | 0 | 423 | 360 | 1 | 212 | 6 | 0 | 0
0.1 | 0 | 0.9090909 | 9.090909 | 0.9090909 | 0.9090909 | 0 | 0 | 0 | 423 | 360 | 1 | 212 | 6 | 0 | 1
0.1 | 0 | 0.9090909 | 13.63636 | 0.9090909 | 0.9090909 | 0 | 0 | 0 | 423 | 360 | 1 | 212 | 6 | 0 | 1
0.04 | 0 | 0.9615385 | 4.807692 | 0.9615385 | 0.9615385 | 0 | 0 | 0 | 423 | 360 | 1 | 212 | 6 | 0 | 0
0.04 | 0 | 0.9615385 | 9.615385 | 0.9615385 | 0.9615385 | 0 | 0 | 0 | 423 | 360 | 1 | 212 | 6 | 0 | 1
0.04 | 0 | 0.9615385 | 14.42308 | 0.9615385 | 0.9615385 | 0 | 0 | 0 | 423 | 360 | 1 | 212 | 6 | 0 | 1
1 | 0 | 0.25 | 1.5 | 0.25 | 0.25 | 0 | 0 | 0 | 423 | 360 | 1 | 200 | 6 | 0 | 1
1 | 0 | 0.25 | 2.5 | 0.25 | 0.25 | 0 | 0 | 0 | 423 | 360 | 1 | 200 | 6 | 0 | 1
1 | 0 | 0.25 | 5 | 0.25 | 0.25 | 0 | 0 | 0 | 423 | 360 | 1 | 200 | 6 | 0 | 0
0.5 | 0 | 0.3333333 | 2 | 0.3333333 | 0.3333333 | 0 | 0 | 0 | 423 | 360 | 1 | 200 | 6 | 0 | 0
0.5 | 0 | 0.3333333 | 3.333333 | 0.3333333 | 0.3333333 | 0 | 0 | 0 | 423 | 360 | 1 | 200 | 6 | 0 | 1
0.5 | 0 | 0.3333333 | 6.666667 | 0.3333333 | 0.3333333 | 0 | 0 | 0 | 423 | 360 | 1 | 200 | 6 | 0 | 0
0.2 | 0 | 0.4166667 | 2.5 | 0.4166667 | 0.4166667 | 0 | 0 | 0 | 423 | 360 | 1 | 200 | 6 | 0 | 0
0.2 | 0 | 0.4166667 | 8.333333 | 0.4166667 | 0.4166667 | 0 | 0 | 0 | 423 | 360 | 1 | 200 | 6 | 0 | 0
1 | 0 | 0.25 | 1.5 | 0.25 | 0.25 | 0 | 0 | 0 | 423 | 360 | 1 | 212 | 6 | 0 | 0
1 | 0 | 0.25 | 2.5 | 0.25 | 0.25 | 0 | 0 | 0 | 423 | 360 | 1 | 212 | 6 | 0 | 0
1 | 0 | 0.25 | 5 | 0.25 | 0.25 | 0 | 0 | 0 | 423 | 360 | 1 | 212 | 6 | 0 | 1
0.5 | 0 | 0.3333333 | 2 | 0.3333333 | 0.3333333 | 0 | 0 | 0 | 423 | 360 | 1 | 212 | 6 | 0 | 0
0.5 | 0 | 0.3333333 | 3.333333 | 0.3333333 | 0.3333333 | 0 | 0 | 0 | 423 | 360 | 1 | 212 | 6 | 0 | 1
0.5 | 0 | 0.3333333 | 6.666667 | 0.3333333 | 0.3333333 | 0 | 0 | 0 | 423 | 360 | 1 | 212 | 6 | 0 | 1
0.2 | 0 | 0.4166667 | 2.5 | 0.4166667 | 0.4166667 | 0 | 0 | 0 | 423 | 360 | 1 | 212 | 6 | 0 | 0
0.2 | 0 | 0.4166667 | 4.166667 | 0.4166667 | 0.4166667 | 0 | 0 | 0 | 423 | 360 | 1 | 212 | 6 | 0 | 1
0.2 | 0 | 0.4166667 | 8.333333 | 0.4166667 | 0.4166667 | 0 | 0 | 0 | 423 | 360 | 1 | 212 | 6 | 0 | 0
1 | 0 | 0.25 | 1.5 | 0.25 | 0.08333333 | 0 | 0 | 0 | 423 | 1080 | 1 | 368 | 4 | 0 | 1
1 | 0 | 0.25 | 2.5 | 0.25 | 0.08333333 | 0 | 0 | 0 | 423 | 1080 | 2 | 368 | 4 | 0 | 0
1 | 0 | 0.25 | 5 | 0.25 | 0.08333333 | 0 | 0 | 0 | 423 | 1080 | 3 | 368 | 4 | 0 | 0
0.5 | 0 | 0.3333333 | 2 | 0.3333333 | 0.1111111 | 0 | 0 | 0 | 423 | 1080 | 4 | 368 | 4 | 0 | 0
0.5 | 0 | 0.3333333 | 3.333333 | 0.3333333 | 0.1111111 | 0 | 0 | 0 | 423 | 1080 | 5 | 368 | 4 | 0 | 0
0.5 | 0 | 0.3333333 | 6.666667 | 0.3333333 | 0.1111111 | 0 | 0 | 0 | 423 | 1080 | 6 | 368 | 4 | 0 | 0
0.2 | 0 | 0.4166667 | 2.5 | 0.4166667 | 0.1388889 | 0 | 0 | 0 | 423 | 1080 | 7 | 368 | 4 | 0 | 0
0.2 | 0 | 0.4166667 | 4.166667 | 0.4166667 | 0.1388889 | 0 | 0 | 0 | 423 | 1080 | 8 | 368 | 4 | 0 | 0
0.2 | 0 | 0.4166667 | 8.333333 | 0.4166667 | 0.1388889 | 0 | 0 | 0 | 423 | 1080 | 9 | 368 | 4 | 0 | 0
1 | 0 | 0.25 | 1.5 | 0.25 | 0.08333333 | 0 | 0 | 0 | 448 | 1080 | 1 | 368 | 4 | 0 | 1
1 | 0 | 0.25 | 2.5 | 0.25 | 0.08333333 | 0 | 0 | 0 | 448 | 1080 | 2 | 368 | 4 | 0 | 0
1 | 0 | 0.25 | 5 | 0.25 | 0.08333333 | 0 | 0 | 0 | 448 | 1080 | 3 | 368 | 4 | 0 | 0
0.5 | 0 | 0.3333333 | 2 | 0.3333333 | 0.1111111 | 0 | 0 | 0 | 448 | 1080 | 4 | 368 | 4 | 0 | 0
0.5 | 0 | 0.3333333 | 3.333333 | 0.3333333 | 0.1111111 | 0 | 0 | 0 | 448 | 1080 | 5 | 368 | 4 | 0 | 0
0.5 | 0 | 0.3333333 | 6.666667 | 0.3333333 | 0.1111111 | 0 | 0 | 0 | 448 | 1080 | 6 | 368 | 4 | 0 | 0
0.2 | 0 | 0.4166667 | 2.5 | 0.4166667 | 0.1388889 | 0 | 0 | 0 | 448 | 1080 | 7 | 368 | 4 | 0 | 0
0.2 | 0 | 0.4166667 | 4.166667 | 0.4166667 | 0.1388889 | 0 | 0 | 0 | 448 | 1080 | 8 | 368 | 4 | 0 | 0
0.2 | 0 | 0.4166667 | 8.333333 | 0.4166667 | 0.1388889 | 0 | 0 | 0 | 448 | 1080 | 9 | 368 | 4 | 0 | 0
1 | 0 | 0.5 | 1.5 | 0.5 | 0.1666667 | 0 | 0 | 0 | 423 | 1080 | 1 | 368 | 4 | 0 | 1
1 | 0 | 0.5 | 2.5 | 0.5 | 0.1666667 | 0 | 0 | 0 | 423 | 1080 | 2 | 368 | 4 | 0 | 1
1 | 0 | 0.5 | 5 | 0.5 | 0.1666667 | 0 | 0 | 0 | 423 | 1080 | 3 | 368 | 4 | 0 | 0
0.5 | 0 | 0.6666667 | 2 | 0.6666667 | 0.2222222 | 0 | 0 | 0 | 423 | 1080 | 4 | 368 | 4 | 0 | 1
0.5 | 0 | 0.6666667 | 3.333333 | 0.6666667 | 0.2222222 | 0 | 0 | 0 | 423 | 1080 | 5 | 368 | 4 | 0 | 1
0.5 | 0 | 0.6666667 | 6.666667 | 0.6666667 | 0.2222222 | 0 | 0 | 0 | 423 | 1080 | 6 | 368 | 4 | 0 | 0
0.2 | 0 | 0.8333333 | 2.5 | 0.8333333 | 0.2777778 | 0 | 0 | 0 | 423 | 1080 | 7 | 368 | 4 | 0 | 0
0.2 | 0 | 0.8333333 | 4.166667 | 0.8333333 | 0.2777778 | 0 | 0 | 0 | 423 | 1080 | 8 | 368 | 4 | 0 | 0
0.2 | 0 | 0.8333333 | 8.333333 | 0.8333333 | 0.2777778 | 0 | 0 | 0 | 423 | 1080 | 9 | 368 | 4 | 0 | 0
1 | 0 | 0.5 | 1.5 | 0.5 | 0.1666667 | 0 | 0 | 0 | 448 | 1080 | 1 | 368 | 4 | 0 | 1
1 | 0 | 0.5 | 2.5 | 0.5 | 0.1666667 | 0 | 0 | 0 | 448 | 1080 | 2 | 368 | 4 | 0 | 0
1 | 0 | 0.5 | 5 | 0.5 | 0.1666667 | 0 | 0 | 0 | 448 | 1080 | 3 | 368 | 4 | 0 | 0
0.5 | 0 | 0.6666667 | 2 | 0.6666667 | 0.2222222 | 0 | 0 | 0 | 448 | 1080 | 4 | 368 | 4 | 0 | 1
0.5 | 0 | 0.6666667 | 3.333333 | 0.6666667 | 0.2222222 | 0 | 0 | 0 | 448 | 1080 | 5 | 368 | 4 | 0 | 0
0.5 | 0 | 0.6666667 | 6.666667 | 0.6666667 | 0.2222222 | 0 | 0 | 0 | 448 | 1080 | 6 | 368 | 4 | 0 | 0
0.2 | 0 | 0.8333333 | 2.5 | 0.8333333 | 0.2777778 | 0 | 0 | 0 | 448 | 1080 | 7 | 368 | 4 | 0 | 0
0.2 | 0 | 0.8333333 | 4.166667 | 0.8333333 | 0.2777778 | 0 | 0 | 0 | 448 | 1080 | 8 | 368 | 4 | 0 | 0
0.2 | 0 | 0.8333333 | 8.333333 | 0.8333333 | 0.2777778 | 0 | 0 | 0 | 448 | 1080 | 9 | 368 | 4 | 0 | 0
1 | 0 | 0.25 | 3 | 0.2 | 0.25 | 0 | 0 | 0.05 | 403 | 2 | 1 | 231 | 17 | 0 | 0
1 | 0 | 0.25 | 3 | 0.2 | 0.25 | 0 | 0 | 0.05 | 403 | 6 | 1 | 231 | 17 | 0 | 0
1 | 0 | 0.25 | 3 | 0.2 | 0.25 | 0 | 0 | 0.05 | 403 | 12 | 1 | 231 | 17 | 0 | 0
1 | 0 | 0.25 | 3 | 0.2 | 0.25 | 0 | 0 | 0.05 | 403 | 24 | 1 | 231 | 17 | 0 | 0
1 | 0 | 0.25 | 5 | 0.2 | 0.25 | 0 | 0 | 0.05 | 403 | 2 | 1 | 231 | 17 | 0 | 0
1 | 0 | 0.25 | 5 | 0.2 | 0.25 | 0 | 0 | 0.05 | 403 | 6 | 1 | 231 | 17 | 0 | 0
1 | 0 | 0.25 | 5 | 0.2 | 0.25 | 0 | 0 | 0.05 | 403 | 12 | 1 | 231 | 17 | 0 | 1
1 | 0 | 0.25 | 5 | 0.2 | 0.25 | 0 | 0 | 0.05 | 403 | 24 | 1 | 231 | 17 | 0 | 1
1 | 0 | 0.25 | 7 | 0.2 | 0.25 | 0 | 0 | 0.05 | 403 | 2 | 1 | 231 | 17 | 0 | 0
1 | 0 | 0.25 | 7 | 0.2 | 0.25 | 0 | 0 | 0.05 | 403 | 6 | 1 | 231 | 17 | 0 | 0
1 | 0 | 0.25 | 7 | 0.2 | 0.25 | 0 | 0 | 0.05 | 403 | 12 | 1 | 231 | 17 | 0 | 0
1 | 0 | 0.25 | 7 | 0.2 | 0.25 | 0 | 0 | 0.05 | 403 | 24 | 1 | 231 | 17 | 0 | 0
1 | 0 | 0.25 | 3 | 0.2 | 0.25 | 0 | 0 | 0.05 | 423 | 2 | 1 | 231 | 17 | 0 | 0
1 | 0 | 0.25 | 3 | 0.2 | 0.25 | 0 | 0 | 0.05 | 423 | 6 | 1 | 231 | 17 | 0 | 0
1 | 0 | 0.25 | 3 | 0.2 | 0.25 | 0 | 0 | 0.05 | 423 | 12 | 1 | 231 | 17 | 0 | 1
1 | 0 | 0.25 | 3 | 0.2 | 0.25 | 0 | 0 | 0.05 | 423 | 24 | 1 | 231 | 17 | 0 | 1
1 | 0 | 0.25 | 5 | 0.2 | 0.25 | 0 | 0 | 0.05 | 423 | 2 | 1 | 231 | 17 | 0 | 1
1 | 0 | 0.25 | 5 | 0.2 | 0.25 | 0 | 0 | 0.05 | 423 | 6 | 1 | 231 | 17 | 0 | 1
1 | 0 | 0.25 | 5 | 0.2 | 0.25 | 0 | 0 | 0.05 | 423 | 12 | 1 | 231 | 17 | 0 | 1
1 | 0 | 0.25 | 5 | 0.2 | 0.25 | 0 | 0 | 0.05 | 423 | 24 | 1 | 231 | 17 | 0 | 1
1 | 0 | 0.25 | 7 | 0.2 | 0.25 | 0 | 0 | 0.05 | 423 | 2 | 1 | 231 | 17 | 0 | 0
1 | 0 | 0.25 | 7 | 0.2 | 0.25 | 0 | 0 | 0.05 | 423 | 6 | 1 | 231 | 17 | 0 | 0
1 | 0 | 0.25 | 7 | 0.2 | 0.25 | 0 | 0 | 0.05 | 423 | 12 | 1 | 231 | 17 | 0 | 0
1 | 0 | 0.25 | 3 | 0.2 | 0.25 | 0 | 0 | 0.05 | 443 | 2 | 1 | 231 | 17 | 0 | 1
1 | 0 | 0.25 | 3 | 0.2 | 0.25 | 0 | 0 | 0.05 | 443 | 6 | 1 | 231 | 17 | 0 | 1
1 | 0 | 0.25 | 3 | 0.2 | 0.25 | 0 | 0 | 0.05 | 443 | 12 | 1 | 231 | 17 | 0 | 1
1 | 0 | 0.25 | 3 | 0.2 | 0.25 | 0 | 0 | 0.05 | 443 | 24 | 1 | 231 | 17 | 0 | 0
1 | 0 | 0.25 | 5 | 0.2 | 0.25 | 0 | 0 | 0.05 | 443 | 2 | 1 | 231 | 17 | 0 | 1
1 | 0 | 0.25 | 5 | 0.2 | 0.25 | 0 | 0 | 0.05 | 443 | 6 | 1 | 231 | 17 | 0 | 1
1 | 0 | 0.25 | 5 | 0.2 | 0.25 | 0 | 0 | 0.05 | 443 | 12 | 1 | 231 | 17 | 0 | 1
1 | 0 | 0.25 | 5 | 0.2 | 0.25 | 0 | 0 | 0.05 | 443 | 24 | 1 | 231 | 17 | 0 | 1
1 | 0 | 0.25 | 7 | 0.2 | 0.25 | 0 | 0 | 0.05 | 443 | 2 | 1 | 231 | 17 | 0 | 1
1 | 0 | 0.25 | 7 | 0.2 | 0.25 | 0 | 0 | 0.05 | 443 | 6 | 1 | 231 | 17 | 0 | 1
0 | 0.01333333 | 0.38 | 6.5 | 0 | 0.15 | 0 | 0.04 | 0 | 423 | 144 | 0 | 235 | 7 | 20 | 1
0 | 0.01333333 | 0.42 | 6.5 | 0 | 0.15 | 0 | 0.06 | 0 | 423 | 144 | 0 | 235 | 7 | 20 | 1
0 | 0.01333333 | 0.46 | 6.5 | 0 | 0.15 | 0 | 0.08 | 0 | 423 | 144 | 0 | 235 | 7 | 20 | 1
0 | 0.01333333 | 0.5 | 6.5 | 0 | 0.15 | 0 | 0.1 | 0 | 423 | 144 | 0 | 235 | 7 | 20 | 1
0 | 0.01333333 | 0.38 | 9 | 0 | 0.15 | 0 | 0.04 | 0 | 423 | 144 | 0 | 235 | 7 | 20 | 1
0 | 0.01333333 | 0.38 | 12 | 0 | 0.15 | 0 | 0.04 | 0 | 423 | 144 | 0 | 235 | 7 | 20 | 1
0 | 0.01333333 | 0.38 | 15 | 0 | 0.15 | 0 | 0.04 | 0 | 423 | 144 | 0 | 235 | 7 | 20 | 1
0 | 0.01333333 | 0.38 | 20 | 0 | 0.15 | 0 | 0.04 | 0 | 423 | 144 | 0 | 235 | 7 | 20 | 1
0 | 0.01333333 | 0.38 | 6.5 | 0 | 0.15 | 0 | 0.04 | 0 | 433 | 144 | 0 | 235 | 7 | 20 | 1
0 | 0.01333333 | 0.38 | 6.5 | 0 | 0.15 | 0 | 0.04 | 0 | 443 | 144 | 0 | 235 | 7 | 20 | 1
0 | 0.01333333 | 0.38 | 6.5 | 0 | 0.15 | 0 | 0.04 | 0 | 453 | 144 | 0 | 235 | 7 | 20 | 0
0 | 0.03333333 | 0.3 | 6.5 | 0 | 0.15 | 0 | 0 | 0 | 423 | 144 | 0 | 235 | 7 | 20 | 1
0 | 0.03333333 | 0.34 | 6.5 | 0 | 0.15 | 0 | 0.02 | 0 | 423 | 144 | 0 | 235 | 7 | 20 | 1
0 | 0.03333333 | 0.38 | 6.5 | 0 | 0.15 | 0 | 0.04 | 0 | 423 | 144 | 0 | 235 | 7 | 20 | 1
0 | 0.03333333 | 0.42 | 6.5 | 0 | 0.15 | 0 | 0.06 | 0 | 423 | 144 | 0 | 235 | 7 | 20 | 1
0 | 0 | 0.3 | 6.5 | 0 | 0.15 | 0 | 0 | 0 | 423 | 144 | 0 | 235 | 7 | 20 | 1
0 | 0 | 0.38 | 6.5 | 0 | 0.15 | 0 | 0.04 | 0 | 423 | 144 | 0 | 235 | 7 | 20 | 1
0 | 0.01666667 | 0.38 | 6.5 | 0 | 0.15 | 0 | 0.04 | 0 | 423 | 144 | 0 | 235 | 7 | 20 | 1
0 | 0.02 | 0.38 | 6.5 | 0 | 0.15 | 0 | 0.04 | 0 | 423 | 144 | 0 | 235 | 7 | 20 | 1
0 | 0.025 | 0.38 | 6.5 | 0 | 0.15 | 0 | 0.04 | 0 | 423 | 144 | 0 | 235 | 7 | 20 | 1
0 | 0.05 | 0.3 | 6.5 | 0 | 0.15 | 0 | 0 | 0 | 423 | 144 | 0 | 235 | 7 | 20 | 1
0 | 0.05 | 0.38 | 6.5 | 0 | 0.15 | 0 | 0.04 | 0 | 423 | 144 | 0 | 235 | 7 | 20 | 1
0 | 0.05 | 0.5 | 6.5 | 0 | 0.15 | 0 | 0.1 | 0 | 423 | 144 | 0 | 235 | 7 | 20 | 1
0 | 0.05 | 0.6 | 6.5 | 0 | 0.15 | 0 | 0.15 | 0 | 423 | 144 | 0 | 235 | 7 | 20 | 1
0 | 0.05 | 0.7 | 6.5 | 0 | 0.15 | 0 | 0.2 | 0 | 423 | 144 | 0 | 235 | 7 | 20 | 1
0 | 0.06666667 | 0.3 | 6.5 | 0 | 0.15 | 0 | 0 | 0 | 423 | 144 | 0 | 235 | 7 | 20 | 1
0 | 0.06666667 | 0.38 | 6.5 | 0 | 0.15 | 0 | 0.04 | 0 | 423 | 144 | 0 | 235 | 7 | 20 | 1
0 | 0.06666667 | 0.5 | 6.5 | 0 | 0.15 | 0 | 0.1 | 0 | 423 | 144 | 0 | 235 | 7 | 20 | 0
0 | 0.1 | 0.3 | 6.5 | 0 | 0.15 | 0 | 0 | 0 | 423 | 144 | 0 | 235 | 7 | 20 | 1
0 | 0.1 | 0.38 | 6.5 | 0 | 0.15 | 0 | 0.04 | 0 | 423 | 144 | 0 | 235 | 7 | 20 | 1
0 | 0.1 | 0.6 | 6.5 | 0 | 0.15 | 0 | 0.15 | 0 | 423 | 144 | 0 | 235 | 7 | 20 | 0
0 | 0.2 | 0.3 | 6.5 | 0 | 0.15 | 0 | 0 | 0 | 423 | 144 | 0 | 235 | 7 | 20 | 0
0 | 0.2 | 0.38 | 6.5 | 0 | 0.15 | 0 | 0.04 | 0 | 423 | 144 | 0 | 235 | 7 | 20 | 0
0 | 0.2 | 0.6 | 6.5 | 0 | 0.15 | 0 | 0.15 | 0 | 423 | 144 | 0 | 235 | 7 | 20 | 0
0 | 0.2 | 0.7 | 6.5 | 0 | 0.15 | 0 | 0.2 | 0 | 423 | 144 | 0 | 235 | 7 | 20 | 0
1 | 0 | 0.3 | 1.5 | 0.3 | 0.3 | 0 | 0 | 0 | 433 | 48 | 0 | 233 | 8 | 0 | 1
1 | 0.025 | 0.3 | 1.5 | 0.3 | 0.3 | 0 | 0 | 0 | 433 | 48 | 0 | 233 | 8 | 0 | 1
1 | 0 | 0.3 | 1.5 | 0.3 | 0.3 | 0.025 | 0 | 0 | 433 | 48 | 0 | 233 | 8 | 0 | 1
1 | 0 | 0.3 | 3 | 0.3 | 0.3 | 0 | 0 | 0 | 433 | 48 | 0 | 233 | 8 | 0 | 1
1 | 0.025 | 0.3 | 3 | 0.3 | 0.3 | 0 | 0 | 0 | 433 | 48 | 0 | 233 | 8 | 0 | 1
1 | 0 | 0.3 | 3 | 0.3 | 0.3 | 0.025 | 0 | 0 | 433 | 48 | 0 | 233 | 8 | 0 | 1
0.5 | 0 | 0.3 | 1.5 | 0.3 | 0.3 | 0 | 0 | 0 | 433 | 48 | 0 | 233 | 8 | 0 | 1
0.5 | 0 | 0.3 | 1.5 | 0.3 | 0.3 | 0.025 | 0 | 0 | 433 | 48 | 0 | 233 | 8 | 0 | 1
0.5 | 0.03 | 0.3 | 3 | 0.3 | 0.3 | 0 | 0 | 0 | 433 | 48 | 0 | 233 | 8 | 0 | 1
0.2 | 0.02884615 | 0.3 | 1.5 | 0.3 | 0.3 | 0 | 0 | 0 | 433 | 48 | 0 | 233 | 8 | 0 | 1
0.2 | 0.02884615 | 0.3 | 3 | 0.3 | 0.3 | 0 | 0 | 0 | 433 | 48 | 0 | 233 | 8 | 0 | 1
4 | 0 | 0.5 | 2.5 | 0.5 | 0.5 | 0 | 0 | 0 | 383 | 672 | 0 | 165 | 9 | 30 | 1
4 | 0 | 0.5 | 5 | 0.5 | 0.5 | 0 | 0 | 0 | 383 | 672 | 0 | 165 | 9 | 30 | 1
1.857143 | 0 | 0.5 | 5 | 0.5 | 0.5 | 0 | 0 | 0 | 383 | 72 | 0 | 165 | 9 | 30 | 1
1.857143 | 0 | 0.5 | 5 | 0.5 | 0.5 | 0 | 0 | 0 | 383 | 168 | 0 | 165 | 9 | 30 | 1
1.857143 | 0 | 0.5 | 5 | 0.5 | 0.5 | 0 | 0 | 0 | 383 | 360 | 0 | 165 | 9 | 30 | 1
1.857143 | 0 | 0.5 | 5 | 0.5 | 0.5 | 0 | 0 | 0 | 383 | 480 | 0 | 165 | 9 | 30 | 1
0.25 | 0 | 0.25 | 1 | 0.25 | 0.25 | 0 | 0 | 0 | 443 | 72 | 0 | 160 | 8 | 0 | 0
0.25 | 0.05882353 | 0.25 | 1 | 0.25 | 0.25 | 0 | 0 | 0 | 443 | 72 | 0 | 160 | 8 | 0 | 0
0.25 | 0.1764706 | 0.25 | 1 | 0.25 | 0.25 | 0 | 0 | 0 | 443 | 72 | 0 | 160 | 8 | 0 | 0
0.25 | 0.2941176 | 0.25 | 1 | 0.25 | 0.25 | 0 | 0 | 0 | 443 | 72 | 0 | 160 | 8 | 0 | 0
0.25 | 0 | 0.25 | 3 | 0.25 | 0.25 | 0 | 0 | 0 | 443 | 72 | 0 | 160 | 8 | 0 | 0
0.25 | 0.05882353 | 0.25 | 3 | 0.25 | 0.25 | 0 | 0 | 0 | 443 | 72 | 0 | 160 | 8 | 0 | 0
0.25 | 0.1764706 | 0.25 | 3 | 0.25 | 0.25 | 0 | 0 | 0 | 443 | 72 | 0 | 160 | 8 | 0 | 0
0.25 | 0.2941176 | 0.25 | 3 | 0.25 | 0.25 | 0 | 0 | 0 | 443 | 72 | 0 | 160 | 8 | 0 | 0
0.25 | 0.1764706 | 0.25 | 15 | 0.25 | 0.25 | 0 | 0 | 0 | 443 | 72 | 0 | 160 | 8 | 0 | 0
0.25 | 0.2941176 | 0.25 | 15 | 0.25 | 0.25 | 0 | 0 | 0 | 443 | 72 | 0 | 160 | 8 | 0 | 0
0.25 | 0 | 0.25 | 1 | 0.25 | 0.25 | 0 | 0 | 0 | 443 | 72 | 0 | 215 | 12 | 0 | 1
0.25 | 0.05882353 | 0.25 | 1 | 0.25 | 0.25 | 0 | 0 | 0 | 443 | 72 | 0 | 215 | 12 | 0 | 1
0.25 | 0.1764706 | 0.25 | 1 | 0.25 | 0.25 | 0 | 0 | 0 | 443 | 72 | 0 | 215 | 12 | 0 | 1
0.25 | 0.2941176 | 0.25 | 1 | 0.25 | 0.25 | 0 | 0 | 0 | 443 | 72 | 0 | 215 | 12 | 0 | 1
0.25 | 0 | 0.25 | 3 | 0.25 | 0.25 | 0 | 0 | 0 | 443 | 72 | 0 | 215 | 12 | 0 | 0
0.25 | 0.05882353 | 0.25 | 3 | 0.25 | 0.25 | 0 | 0 | 0 | 443 | 72 | 0 | 215 | 12 | 0 | 0
0.25 | 0.1764706 | 0.25 | 3 | 0.25 | 0.25 | 0 | 0 | 0 | 443 | 72 | 0 | 215 | 12 | 0 | 1
0.25 | 0.2941176 | 0.25 | 3 | 0.25 | 0.25 | 0 | 0 | 0 | 443 | 72 | 0 | 215 | 12 | 0 | 0
0.25 | 0 | 0.25 | 7 | 0.25 | 0.25 | 0 | 0 | 0 | 443 | 72 | 0 | 215 | 12 | 0 | 0
0.25 | 0.05882353 | 0.25 | 7 | 0.25 | 0.25 | 0 | 0 | 0 | 443 | 72 | 0 | 215 | 12 | 0 | 0
0.25 | 0.1764706 | 0.25 | 7 | 0.25 | 0.25 | 0 | 0 | 0 | 443 | 72 | 0 | 215 | 12 | 0 | 0
0.25 | 0.2941176 | 0.25 | 7 | 0.25 | 0.25 | 0 | 0 | 0 | 443 | 72 | 0 | 215 | 12 | 0 | 0
0.25 | 0 | 0.25 | 15 | 0.25 | 0.25 | 0 | 0 | 0 | 443 | 72 | 0 | 215 | 12 | 0 | 0
0.25 | 0.05882353 | 0.25 | 15 | 0.25 | 0.25 | 0 | 0 | 0 | 443 | 72 | 0 | 215 | 12 | 0 | 0
0.25 | 0.1764706 | 0.25 | 15 | 0.25 | 0.25 | 0 | 0 | 0 | 443 | 72 | 0 | 215 | 12 | 0 | 0
0.25 | 0.2941176 | 0.25 | 15 | 0.25 | 0.25 | 0 | 0 | 0 | 443 | 72 | 0 | 215 | 12 | 0 | 0
0.25 | 0 | 0.25 | 1 | 0.25 | 0.25 | 0 | 0 | 0 | 443 | 72 | 0 | 298 | 16 | 0 | 1
0.25 | 0.05882353 | 0.25 | 1 | 0.25 | 0.25 | 0 | 0 | 0 | 443 | 72 | 0 | 298 | 16 | 0 | 1
0.25 | 0.1764706 | 0.25 | 1 | 0.25 | 0.25 | 0 | 0 | 0 | 443 | 72 | 0 | 298 | 16 | 0 | 1
0.25 | 0.2941176 | 0.25 | 1 | 0.25 | 0.25 | 0 | 0 | 0 | 443 | 72 | 0 | 298 | 16 | 0 | 1
0.25 | 0 | 0.25 | 3 | 0.25 | 0.25 | 0 | 0 | 0 | 443 | 72 | 0 | 298 | 16 | 0 | 1
0.25 | 0.05882353 | 0.25 | 3 | 0.25 | 0.25 | 0 | 0 | 0 | 443 | 72 | 0 | 298 | 16 | 0 | 1
0.25 | 0.1764706 | 0.25 | 3 | 0.25 | 0.25 | 0 | 0 | 0 | 443 | 72 | 0 | 298 | 16 | 0 | 1
0.25 | 0.2941176 | 0.25 | 3 | 0.25 | 0.25 | 0 | 0 | 0 | 443 | 72 | 0 | 298 | 16 | 0 | 1
0.25 | 0 | 0.25 | 7 | 0.25 | 0.25 | 0 | 0 | 0 | 443 | 72 | 0 | 298 | 16 | 0 | 0
0.25 | 0.05882353 | 0.25 | 7 | 0.25 | 0.25 | 0 | 0 | 0 | 443 | 72 | 0 | 298 | 16 | 0 | 0
0.25 | 0.1764706 | 0.25 | 7 | 0.25 | 0.25 | 0 | 0 | 0 | 443 | 72 | 0 | 298 | 16 | 0 | 0
0.25 | 0.2941176 | 0.25 | 7 | 0.25 | 0.25 | 0 | 0 | 0 | 443 | 72 | 0 | 298 | 16 | 0 | 0
0.25 | 0 | 0.25 | 15 | 0.25 | 0.25 | 0 | 0 | 0 | 443 | 72 | 0 | 298 | 16 | 0 | 0
0.25 | 0.05882353 | 0.25 | 15 | 0.25 | 0.25 | 0 | 0 | 0 | 443 | 72 | 0 | 298 | 16 | 0 | 0
0.25 | 0.1764706 | 0.25 | 15 | 0.25 | 0.25 | 0 | 0 | 0 | 443 | 72 | 0 | 298 | 16 | 0 | 0
0.25 | 0.2941176 | 0.25 | 15 | 0.25 | 0.25 | 0 | 0 | 0 | 443 | 72 | 0 | 298 | 16 | 0 | 0
1 | 0 | 0.25 | 1 | 0.25 | 0.25 | 0 | 0 | 0 | 443 | 72 | 0 | 160 | 8 | 0 | 0
1 | 0.05 | 0.25 | 1 | 0.25 | 0.25 | 0 | 0 | 0 | 443 | 72 | 0 | 160 | 8 | 0 | 0
1 | 0.15 | 0.25 | 1 | 0.25 | 0.25 | 0 | 0 | 0 | 443 | 72 | 0 | 160 | 8 | 0 | 1
1 | 0.25 | 0.25 | 1 | 0.25 | 0.25 | 0 | 0 | 0 | 443 | 72 | 0 | 160 | 8 | 0 | 1
1 | 0 | 0.25 | 3 | 0.25 | 0.25 | 0 | 0 | 0 | 443 | 72 | 0 | 160 | 8 | 0 | 0
1 | 0.05 | 0.25 | 3 | 0.25 | 0.25 | 0 | 0 | 0 | 443 | 72 | 0 | 160 | 8 | 0 | 0
1 | 0 | 0.25 | 7 | 0.25 | 0.25 | 0 | 0 | 0 | 443 | 72 | 0 | 160 | 8 | 0 | 0
1 | 0.05 | 0.25 | 7 | 0.25 | 0.25 | 0 | 0 | 0 | 443 | 72 | 0 | 160 | 8 | 0 | 0
1 | 0 | 0.25 | 15 | 0.25 | 0.25 | 0 | 0 | 0 | 443 | 72 | 0 | 160 | 8 | 0 | 0
1 | 0.05 | 0.25 | 15 | 0.25 | 0.25 | 0 | 0 | 0 | 443 | 72 | 0 | 160 | 8 | 0 | 0
1 | 0.15 | 0.25 | 15 | 0.25 | 0.25 | 0 | 0 | 0 | 443 | 72 | 0 | 160 | 8 | 0 | 0
1 | 0.25 | 0.25 | 15 | 0.25 | 0.25 | 0 | 0 | 0 | 443 | 72 | 0 | 160 | 8 | 0 | 0
1 | 0 | 0.25 | 1 | 0.25 | 0.25 | 0 | 0 | 0 | 443 | 72 | 0 | 215 | 12 | 0 | 1
1 | 0.05 | 0.25 | 1 | 0.25 | 0.25 | 0 | 0 | 0 | 443 | 72 | 0 | 215 | 12 | 0 | 1
1 | 0.15 | 0.25 | 1 | 0.25 | 0.25 | 0 | 0 | 0 | 443 | 72 | 0 | 215 | 12 | 0 | 1
1 | 0.25 | 0.25 | 1 | 0.25 | 0.25 | 0 | 0 | 0 | 443 | 72 | 0 | 215 | 12 | 0 | 1
1 | 0 | 0.25 | 7 | 0.25 | 0.25 | 0 | 0 | 0 | 443 | 72 | 0 | 215 | 12 | 0 | 0
1 | 0.05 | 0.25 | 7 | 0.25 | 0.25 | 0 | 0 | 0 | 443 | 72 | 0 | 215 | 12 | 0 | 0
1 | 0.15 | 0.25 | 7 | 0.25 | 0.25 | 0 | 0 | 0 | 443 | 72 | 0 | 215 | 12 | 0 | 0
1 | 0.25 | 0.25 | 7 | 0.25 | 0.25 | 0 | 0 | 0 | 443 | 72 | 0 | 215 | 12 | 0 | 0
1 | 0 | 0.25 | 15 | 0.25 | 0.25 | 0 | 0 | 0 | 443 | 72 | 0 | 215 | 12 | 0 | 0
1 | 0.05 | 0.25 | 15 | 0.25 | 0.25 | 0 | 0 | 0 | 443 | 72 | 0 | 215 | 12 | 0 | 0
1 | 0.15 | 0.25 | 15 | 0.25 | 0.25 | 0 | 0 | 0 | 443 | 72 | 0 | 215 | 12 | 0 | 0
1 | 0.25 | 0.25 | 15 | 0.25 | 0.25 | 0 | 0 | 0 | 443 | 72 | 0 | 215 | 12 | 0 | 0
1 | 0 | 0.25 | 1 | 0.25 | 0.25 | 0 | 0 | 0 | 443 | 72 | 0 | 298 | 16 | 0 | 1
1 | 0.05 | 0.25 | 1 | 0.25 | 0.25 | 0 | 0 | 0 | 443 | 72 | 0 | 298 | 16 | 0 | 1
1 | 0 | 0.25 | 3 | 0.25 | 0.25 | 0 | 0 | 0 | 443 | 72 | 0 | 298 | 16 | 0 | 1
1 | 0.05 | 0.25 | 3 | 0.25 | 0.25 | 0 | 0 | 0 | 443 | 72 | 0 | 298 | 16 | 0 | 1
1 | 0.15 | 0.25 | 3 | 0.25 | 0.25 | 0 | 0 | 0 | 443 | 72 | 0 | 298 | 16 | 0 | 1
1 | 0.25 | 0.25 | 3 | 0.25 | 0.25 | 0 | 0 | 0 | 443 | 72 | 0 | 298 | 16 | 0 | 1
1 | 0 | 0.25 | 7 | 0.25 | 0.25 | 0 | 0 | 0 | 443 | 72 | 0 | 298 | 16 | 0 | 0
1 | 0.05 | 0.25 | 7 | 0.25 | 0.25 | 0 | 0 | 0 | 443 | 72 | 0 | 298 | 16 | 0 | 0
1 | 0.15 | 0.25 | 7 | 0.25 | 0.25 | 0 | 0 | 0 | 443 | 72 | 0 | 298 | 16 | 0 | 0
1 | 0.25 | 0.25 | 7 | 0.25 | 0.25 | 0 | 0 | 0 | 443 | 72 | 0 | 298 | 16 | 0 | 0
1 | 0 | 0.25 | 15 | 0.25 | 0.25 | 0 | 0 | 0 | 443 | 72 | 0 | 298 | 16 | 0 | 0
1 | 0.05 | 0.25 | 15 | 0.25 | 0.25 | 0 | 0 | 0 | 443 | 72 | 0 | 298 | 16 | 0 | 0
1 | 0.15 | 0.25 | 15 | 0.25 | 0.25 | 0 | 0 | 0 | 443 | 72 | 0 | 298 | 16 | 0 | 0
1 | 0.25 | 0.25 | 15 | 0.25 | 0.25 | 0 | 0 | 0 | 443 | 72 | 0 | 298 | 16 | 0 | 0
4 | 0.01470588 | 0.25 | 1 | 0.25 | 0.25 | 0 | 0 | 0 | 443 | 72 | 0 | 160 | 8 | 0 | 1
4 | 0.04411765 | 0.25 | 1 | 0.25 | 0.25 | 0 | 0 | 0 | 443 | 72 | 0 | 160 | 8 | 0 | 1
4 | 0.07352941 | 0.25 | 1 | 0.25 | 0.25 | 0 | 0 | 0 | 443 | 72 | 0 | 160 | 8 | 0 | 1
4 | 0 | 0.25 | 3 | 0.25 | 0.25 | 0 | 0 | 0 | 443 | 72 | 0 | 160 | 8 | 0 | 0
4 | 0.01470588 | 0.25 | 3 | 0.25 | 0.25 | 0 | 0 | 0 | 443 | 72 | 0 | 160 | 8 | 0 | 0
4 | 0 | 0.25 | 7 | 0.25 | 0.25 | 0 | 0 | 0 | 443 | 72 | 0 | 160 | 8 | 0 | 0
4 | 0.01470588 | 0.25 | 7 | 0.25 | 0.25 | 0 | 0 | 0 | 443 | 72 | 0 | 160 | 8 | 0 | 0
4 | 0 | 0.25 | 15 | 0.25 | 0.25 | 0 | 0 | 0 | 443 | 72 | 0 | 160 | 8 | 0 | 0
4 | 0.01470588 | 0.25 | 15 | 0.25 | 0.25 | 0 | 0 | 0 | 443 | 72 | 0 | 160 | 8 | 0 | 0
4 | 0.04411765 | 0.25 | 15 | 0.25 | 0.25 | 0 | 0 | 0 | 443 | 72 | 0 | 160 | 8 | 0 | 0
4 | 0.07352941 | 0.25 | 15 | 0.25 | 0.25 | 0 | 0 | 0 | 443 | 72 | 0 | 160 | 8 | 0 | 0
4 | 0 | 0.25 | 1 | 0.25 | 0.25 | 0 | 0 | 0 | 443 | 72 | 0 | 215 | 12 | 0 | 1
4 | 0.01470588 | 0.25 | 1 | 0.25 | 0.25 | 0 | 0 | 0 | 443 | 72 | 0 | 215 | 12 | 0 | 1
4 | 0.04411765 | 0.25 | 1 | 0.25 | 0.25 | 0 | 0 | 0 | 443 | 72 | 0 | 215 | 12 | 0 | 1
4 | 0.07352941 | 0.25 | 1 | 0.25 | 0.25 | 0 | 0 | 0 | 443 | 72 | 0 | 215 | 12 | 0 | 1
4 | 0 | 0.25 | 3 | 0.25 | 0.25 | 0 | 0 | 0 | 443 | 72 | 0 | 215 | 12 | 0 | 1
4 | 0.01470588 | 0.25 | 3 | 0.25 | 0.25 | 0 | 0 | 0 | 443 | 72 | 0 | 215 | 12 | 0 | 1
4 | 0.04411765 | 0.25 | 3 | 0.25 | 0.25 | 0 | 0 | 0 | 443 | 72 | 0 | 215 | 12 | 0 | 1
4 | 0.07352941 | 0.25 | 3 | 0.25 | 0.25 | 0 | 0 | 0 | 443 | 72 | 0 | 215 | 12 | 0 | 1
4 | 0 | 0.25 | 7 | 0.25 | 0.25 | 0 | 0 | 0 | 443 | 72 | 0 | 215 | 12 | 0 | 0
4 | 0.01470588 | 0.25 | 7 | 0.25 | 0.25 | 0 | 0 | 0 | 443 | 72 | 0 | 215 | 12 | 0 | 0
4 | 0.04411765 | 0.25 | 7 | 0.25 | 0.25 | 0 | 0 | 0 | 443 | 72 | 0 | 215 | 12 | 0 | 0
4 | 0.07352941 | 0.25 | 7 | 0.25 | 0.25 | 0 | 0 | 0 | 443 | 72 | 0 | 215 | 12 | 0 | 0
4 | 0 | 0.25 | 15 | 0.25 | 0.25 | 0 | 0 | 0 | 443 | 72 | 0 | 215 | 12 | 0 | 0
4 | 0.01470588 | 0.25 | 15 | 0.25 | 0.25 | 0 | 0 | 0 | 443 | 72 | 0 | 215 | 12 | 0 | 0
4 | 0.04411765 | 0.25 | 15 | 0.25 | 0.25 | 0 | 0 | 0 | 443 | 72 | 0 | 215 | 12 | 0 | 0
4 | 0.07352941 | 0.25 | 15 | 0.25 | 0.25 | 0 | 0 | 0 | 443 | 72 | 0 | 215 | 12 | 0 | 0
4 | 0 | 0.25 | 1 | 0.25 | 0.25 | 0 | 0 | 0 | 443 | 72 | 0 | 298 | 16 | 0 | 0
4 | 0 | 0.25 | 3 | 0.25 | 0.25 | 0 | 0 | 0 | 443 | 72 | 0 | 298 | 16 | 0 | 1
4 | 0.01470588 | 0.25 | 3 | 0.25 | 0.25 | 0 | 0 | 0 | 443 | 72 | 0 | 298 | 16 | 0 | 1
4 | 0.04411765 | 0.25 | 3 | 0.25 | 0.25 | 0 | 0 | 0 | 443 | 72 | 0 | 298 | 16 | 0 | 1
4 | 0.07352941 | 0.25 | 3 | 0.25 | 0.25 | 0 | 0 | 0 | 443 | 72 | 0 | 298 | 16 | 0 | 1
4 | 0 | 0.25 | 7 | 0.25 | 0.25 | 0 | 0 | 0 | 443 | 72 | 0 | 298 | 16 | 0 | 0
4 | 0.01470588 | 0.25 | 7 | 0.25 | 0.25 | 0 | 0 | 0 | 443 | 72 | 0 | 298 | 16 | 0 | 0
4 | 0.04411765 | 0.25 | 7 | 0.25 | 0.25 | 0 | 0 | 0 | 443 | 72 | 0 | 298 | 16 | 0 | 0
4 | 0.07352941 | 0.25 | 7 | 0.25 | 0.25 | 0 | 0 | 0 | 443 | 72 | 0 | 298 | 16 | 0 | 0
4 | 0 | 0.25 | 15 | 0.25 | 0.25 | 0 | 0 | 0 | 443 | 72 | 0 | 298 | 16 | 0 | 0
4 | 0.01470588 | 0.25 | 15 | 0.25 | 0.25 | 0 | 0 | 0 | 443 | 72 | 0 | 298 | 16 | 0 | 0
4 | 0.04411765 | 0.25 | 15 | 0.25 | 0.25 | 0 | 0 | 0 | 443 | 72 | 0 | 298 | 16 | 0 | 0
4 | 0.07352941 | 0.25 | 15 | 0.25 | 0.25 | 0 | 0 | 0 | 443 | 72 | 0 | 298 | 16 | 0 | 0
0.4925373 | 0 | 0.25 | 1 | 0.25 | 0.25 | 0 | 0 | 0 | 443 | 24 | 1 | 193 | 12 | 0 | 1
0.4925373 | 0 | 0.25 | 1 | 0.25 | 0.25 | 0.01 | 0 | 0 | 443 | 24 | 1 | 193 | 12 | 0 | 1
0.4925373 | 0 | 0.25 | 1 | 0.25 | 0.25 | 0.05 | 0 | 0 | 443 | 24 | 1 | 193 | 12 | 0 | 1
0.4925373 | 0.008601874 | 0.25 | 1 | 0.25 | 0.25 | 0 | 0 | 0 | 443 | 24 | 1 | 193 | 12 | 0 | 1
0.4925373 | 0.04300937 | 0.25 | 1 | 0.25 | 0.25 | 0 | 0 | 0 | 443 | 24 | 1 | 193 | 12 | 0 | 1
0.4925373 | 0 | 0.25 | 5 | 0.25 | 0.25 | 0 | 0 | 0 | 443 | 24 | 1 | 193 | 12 | 0 | 0
0.4925373 | 0 | 0.25 | 5 | 0.25 | 0.25 | 0.01 | 0 | 0 | 443 | 24 | 1 | 193 | 12 | 0 | 0
0.4925373 | 0 | 0.25 | 5 | 0.25 | 0.25 | 0.05 | 0 | 0 | 443 | 24 | 1 | 193 | 12 | 0 | 0
0.4925373 | 0.008601874 | 0.25 | 5 | 0.25 | 0.25 | 0 | 0 | 0 | 443 | 24 | 1 | 193 | 12 | 0 | 0
0.4925373 | 0.04300937 | 0.25 | 5 | 0.25 | 0.25 | 0 | 0 | 0 | 443 | 24 | 1 | 193 | 12 | 0 | 0
0 | 0 | 0.25 | 1 | 0.25 | 0.25 | 0 | 0 | 0 | 443 | 24 | 1 | 193 | 12 | 0 | 0
0 | 0 | 0.25 | 2 | 0.25 | 0.25 | 0 | 0 | 0 | 443 | 24 | 1 | 193 | 12 | 0 | 0
0 | 0 | 0.25 | 3 | 0.25 | 0.25 | 0 | 0 | 0 | 443 | 24 | 1 | 193 | 12 | 0 | 0
0.1 | 0 | 0.2272727 | 1 | 0.2272727 | 0.2272727 | 0 | 0 | 0 | 443 | 24 | 1 | 193 | 12 | 0 | 0
0.1 | 0 | 0.2272727 | 2 | 0.2272727 | 0.2272727 | 0 | 0 | 0 | 443 | 24 | 1 | 193 | 12 | 0 | 0
0.1 | 0 | 0.2272727 | 3 | 0.2272727 | 0.2272727 | 0 | 0 | 0 | 443 | 24 | 1 | 193 | 12 | 0 | 0
0.5 | 0 | 0.1666667 | 1 | 0.1666667 | 0.1666667 | 0 | 0 | 0 | 443 | 24 | 1 | 193 | 12 | 0 | 1
0.5 | 0 | 0.1666667 | 2 | 0.1666667 | 0.1666667 | 0 | 0 | 0 | 443 | 24 | 1 | 193 | 12 | 0 | 1
1 | 0 | 0.125 | 1 | 0.125 | 0.125 | 0 | 0 | 0 | 443 | 24 | 1 | 193 | 12 | 0 | 1
1 | 0 | 0.125 | 2 | 0.125 | 0.125 | 0 | 0 | 0 | 443 | 24 | 1 | 193 | 12 | 0 | 1
0 | 0 | 0.3 | 3 | 0.3 | 0.3 | 0 | 0 | 0 | 433 | 360 | 1 | 173 | 5 | 0 | 1
0 | 0 | 0.5 | 3 | 0.5 | 0.5 | 0 | 0 | 0 | 433 | 360 | 1 | 173 | 5 | 0 | 1
0 | 0 | 0.75 | 3 | 0.75 | 0.75 | 0 | 0 | 0 | 433 | 360 | 1 | 173 | 5 | 0 | 0
0 | 0 | 0.3 | 5 | 0.3 | 0.3 | 0 | 0 | 0 | 433 | 360 | 1 | 173 | 5 | 0 | 1
0 | 0 | 0.5 | 5 | 0.5 | 0.5 | 0 | 0 | 0 | 433 | 360 | 1 | 173 | 5 | 0 | 1
0 | 0 | 0.75 | 5 | 0.75 | 0.75 | 0 | 0 | 0 | 433 | 360 | 1 | 173 | 5 | 0 | 0
0 | 0 | 0.3 | 10 | 0.3 | 0.3 | 0 | 0 | 0 | 433 | 360 | 1 | 173 | 5 | 0 | 0
0 | 0 | 0.5 | 10 | 0.5 | 0.5 | 0 | 0 | 0 | 433 | 360 | 1 | 173 | 5 | 0 | 1
0 | 0 | 0.75 | 10 | 0.75 | 0.75 | 0 | 0 | 0 | 433 | 360 | 1 | 173 | 5 | 0 | 1
0 | 0 | 0.3 | 20 | 0.3 | 0.3 | 0 | 0 | 0 | 433 | 360 | 1 | 173 | 5 | 0 | 0
0 | 0 | 0.5 | 20 | 0.5 | 0.5 | 0 | 0 | 0 | 433 | 360 | 1 | 173 | 5 | 0 | 0
0 | 0 | 0.75 | 20 | 0.75 | 0.75 | 0 | 0 | 0 | 433 | 360 | 1 | 173 | 5 | 0 | 0
1 | 0 | 0.5 | 3 | 0.5 | 0.25 | 0 | 0 | 0 | 433 | 48 | 0 | 231 | 8.5 | 0 | 1
0.5 | 0 | 0.25 | 25 | 0 | 0.25 | 0 | 0 | 0 | 443 | 144 | 0 | 179 | 11 | 0 | 1
0 | 0 | 0.3 | 41 | 0 | 0.2 | 0.044 | 0.05 | 0 | 433 | 432 | 1 | 222 | 15 | 43 | 1
0 | 0 | 0.3 | 41 | 0 | 0.2 | 0.044 | 0.05 | 0 | 433 | 432 | 1 | 219 | 15 | 43 | 1
0 | 0 | 0.3 | 41 | 0 | 0.2 | 0.044 | 0.05 | 0 | 433 | 432 | 1 | 229 | 16 | 43 | 1
0 | 0 | 0.3 | 41 | 0 | 0.2 | 0.044 | 0.05 | 0 | 433 | 432 | 1 | 193 | 12 | 43 | 1
0 | 0 | 0.3 | 41 | 0 | 0.2 | 0.044 | 0.05 | 0 | 433 | 288 | 1 | 272 | 20 | 43 | 1
0 | 0 | 0.3 | 41 | 0 | 0.2 | 0.044 | 0.05 | 0 | 433 | 288 | 1 | 259 | 20 | 43 | 1
0 | 0 | 0.3 | 41 | 0 | 0.2 | 0.044 | 0.05 | 0 | 433 | 288 | 1 | 250 | 18 | 43 | 1
0 | 0 | 0.3 | 41 | 0 | 0.2 | 0.044 | 0.05 | 0 | 433 | 288 | 1 | 238 | 18 | 43 | 1
0.0989011 | 0.01 | 0 | 10 | 0 | 0.5 | 0 | 0 | 0 | 448 | 432 | 0 | 216 | 14 | 0 | 1
1.499 | 0 | 0 | 8 | 0.5002001 | 0.5002001 | 0 | 0 | 0 | 443 | 336 | 1 | 139 | 7 | 0 | 0
0.667 | 0 | 0 | 8 | 0.5002999 | 0.5002999 | 0 | 0 | 0 | 443 | 336 | 1 | 139 | 7 | 0 | 0
0.333 | 0 | 0 | 8 | 0.4996249 | 0.4996249 | 0 | 0 | 0 | 443 | 336 | 1 | 139 | 7 | 0 | 0
0.25 | 0 | 0 | 8 | 0.5 | 0.5 | 0 | 0 | 0 | 443 | 336 | 1 | 139 | 7 | 0 | 0
0.111 | 0 | 0 | 8 | 0.49955 | 0.49955 | 0 | 0 | 0 | 443 | 336 | 1 | 139 | 7 | 0 | 0
0.053 | 0 | 0 | 8 | 0.4995252 | 0.4995252 | 0 | 0 | 0 | 443 | 336 | 1 | 139 | 7 | 0 | 0
0 | 0 | 0 | 8 | 0.5 | 0.5 | 0 | 0 | 0 | 443 | 336 | 1 | 139 | 7 | 0 | 0
0.667 | 0 | 0 | 8 | 0.5002999 | 0.25015 | 0 | 0 | 0 | 443 | 336 | 1 | 139 | 7 | 0 | 0
0.667 | 0 | 0 | 8 | 0.5002999 | 0.74985 | 0 | 0 | 0 | 443 | 336 | 1 | 139 | 7 | 0 | 0
0.667 | 0 | 0 | 8 | 0.5002999 | 1 | 0 | 0 | 0 | 443 | 336 | 1 | 139 | 7 | 0 | 0
0.667 | 0 | 0 | 8 | 1 | 1 | 0 | 0 | 0 | 443 | 336 | 1 | 139 | 7 | 0 | 0
0.25 | 0 | 0 | 8 | 0.2496 | 0.2496 | 0 | 0 | 0 | 443 | 336 | 1 | 139 | 7 | 0 | 0
0.667 | 0 | 0 | 20 | 1 | 1 | 0 | 0 | 0 | 443 | 336 | 1 | 139 | 7 | 0 | 0
0.25 | 0 | 0 | 20 | 1 | 1 | 0 | 0 | 0 | 443 | 336 | 1 | 139 | 7 | 0 | 0
0.25 | 0 | 0 | 3 | 0.2496 | 0.5 | 0 | 0 | 0 | 443 | 336 | 1 | 139 | 7 | 0 | 0
0.25 | 0 | 0 | 3 | 0.5 | 0.7504 | 0 | 0 | 0 | 443 | 336 | 1 | 139 | 7 | 0 | 0
0.25 | 0 | 0 | 8 | 0.5 | 0.5 | 0 | 0 | 0 | 443 | 720 | 1 | 139 | 7 | 0 | 0
2 | 0 | 0.5 | 10 | 0 | 0.25 | 0 | 0 | 0 | 448 | 10.5 | 0 | 332 | 8 | 0 | 0
2 | 0 | 0.5 | 5 | 0 | 0.25 | 0 | 0 | 0 | 448 | 10.5 | 0 | 332 | 8 | 0 | 0
1.333 | 0 | 0.4997857 | 10.00129 | 0 | 0.2498928 | 0 | 0 | 0 | 448 | 10.5 | 0 | 332 | 8 | 0 | 0
1 | 0 | 0.5 | 10 | 0 | 0.25 | 0 | 0 | 0 | 448 | 10.5 | 0 | 332 | 8 | 0 | 0
1 | 0 | 0.5 | 5 | 0 | 0.25 | 0 | 0 | 0 | 448 | 10.5 | 0 | 332 | 8 | 0 | 0
0.333 | 0 | 0.4996249 | 10.00225 | 0 | 0.2498125 | 0 | 0 | 0 | 448 | 10.5 | 0 | 332 | 8 | 0 | 0
4 | 0 | 0.5 | 5 | 0.4 | 0.5 | 0 | 0 | 0 | 448 | 504 | 0 | 160 | 8 | 0 | 0
4 | 0 | 0.5 | 7 | 0.5 | 0.5 | 0 | 0 | 0 | 448 | 504 | 0 | 160 | 8 | 0 | 0
9 | 0 | 0.5 | 2.5 | 0.5 | 0.5 | 0 | 0 | 0 | 448 | 504 | 0 | 160 | 8 | 0 | 0
9 | 0 | 0.5 | 5 | 0.5 | 0.5 | 0 | 0 | 0 | 448 | 504 | 0 | 160 | 8 | 0 | 0
4 | 0 | 0.5 | 6 | 0.5 | 0.5 | 0 | 0 | 0 | 438 | 504 | 0 | 160 | 8 | 0 | 0
0.05 | 0.01904762 | 0.4761905 | 4.761905 | 0 | 0.2380952 | 0 | 0 | 0 | 452.85 | 72 | 0 | 258 | 6 | 0 | 0
0.05 | 0.01904762 | 0.4761905 | 4.761905 | 0.5333333 | 0.2380952 | 0 | 0 | 0 | 452.85 | 72 | 0 | 258 | 6 | 0 | 0
0.05 | 0.01904762 | 0.4761905 | 4.761905 | 1.219048 | 0.2380952 | 0 | 0 | 0 | 452.85 | 72 | 0 | 258 | 6 | 0 | 0
0.05 | 0.01904762 | 0.4761905 | 4.761905 | 2.438095 | 0.2380952 | 0 | 0 | 0 | 452.85 | 72 | 0 | 258 | 6 | 0 | 0
0.05 | 0.01904762 | 0 | 4.761905 | 0.5333333 | 0 | 0 | 0 | 0 | 452.85 | 288 | 0 | 258 | 6 | 0 | 0
0.05 | 0.01904762 | 0.0952381 | 4.761905 | 0.5333333 | 0.04761905 | 0 | 0 | 0 | 452.85 | 120 | 0 | 258 | 6 | 0 | 0
0.05 | 0.01904762 | 0.1904762 | 4.761905 | 0.5333333 | 0.0952381 | 0 | 0 | 0 | 452.85 | 120 | 0 | 258 | 6 | 0 | 0
0.05 | 0.01904762 | 0.3809524 | 4.761905 | 0.5333333 | 0.1904762 | 0 | 0 | 0 | 452.85 | 72 | 0 | 258 | 6 | 0 | 0
0.05 | 0.01904762 | 0.4761905 | 4.761905 | 0.5333333 | 0.2380952 | 0 | 0 | 0 | 452.85 | 72 | 0 | 258 | 6 | 0 | 0
0.05 | 0.01904762 | 0.5714286 | 4.761905 | 0.5333333 | 0.2857143 | 0 | 0 | 0 | 452.85 | 72 | 0 | 258 | 6 | 0 | 0
0.05 | 0.07333333 | 0.4761905 | 4.761905 | 0.5333333 | 0.2380952 | 0 | 0 | 0 | 452.85 | 336 | 0 | 258 | 6 | 0 | 0
0.05 | 0.06380952 | 0.4761905 | 4.761905 | 0.5333333 | 0.2380952 | 0 | 0 | 0 | 452.85 | 336 | 0 | 258 | 6 | 0 | 0
0.05 | 0.03809524 | 0.4761905 | 4.761905 | 0.5333333 | 0.2380952 | 0 | 0 | 0 | 452.85 | 96 | 0 | 258 | 6 | 0 | 0
0.05 | 0.01904762 | 0.4761905 | 4.761905 | 0.5333333 | 0.2380952 | 0 | 0 | 0 | 452.85 | 72 | 0 | 258 | 6 | 0 | 0
0.05 | 0.00952381 | 0.4761905 | 4.761905 | 0.5333333 | 0.2380952 | 0 | 0 | 0 | 452.85 | 72 | 0 | 258 | 6 | 0 | 0
0.05 | 0.006666667 | 0.4761905 | 4.761905 | 0.5333333 | 0.2380952 | 0 | 0 | 0 | 452.85 | 72 | 0 | 258 | 6 | 0 | 0
0.05 | 0.004761905 | 0.4761905 | 4.761905 | 0.5333333 | 0.2380952 | 0 | 0 | 0 | 452.85 | 72 | 0 | 258 | 6 | 0 | 0
0.05 | 0.003809524 | 0.4761905 | 4.761905 | 0.5333333 | 0.2380952 | 0 | 0 | 0 | 452.85 | 72 | 0 | 258 | 6 | 0 | 0
0.05 | 0.952381 | 0.4761905 | 4.761905 | 0.5333333 | 0.2380952 | 0 | 0 | 0 | 452.85 | 72 | 0 | 258 | 6 | 0 | 0
0.1 | 0.02 | 0.5018182 | 5 | 0.5 | 0.2509091 | 0 | 0 | 0 | 415.5 | 11 | 0 | 258 | 6 | 40 | 0
0.067 | 0.01968135 | 0.4985942 | 4.998126 | 0.4995314 | 0.2492971 | 0 | 0 | 0 | 415.5 | 11 | 0 | 258 | 6 | 40 | 0
0.05 | 0.02 | 0.4990476 | 5 | 0.5 | 0.2495238 | 0 | 0 | 0 | 415.5 | 11 | 0 | 258 | 6 | 40 | 0
0.033 | 0.02032914 | 0.499516 | 5.001936 | 0.500484 | 0.249758 | 0 | 0 | 0 | 415.5 | 11 | 0 | 258 | 6 | 40 | 0
0.025 | 0.0204878 | 0.4995122 | 5 | 0.5004878 | 0.2497561 | 0 | 0 | 0 | 415.5 | 11 | 0 | 258 | 6 | 40 | 0
0.02 | 0.01960784 | 0.5019608 | 5 | 0.5 | 0.2509804 | 0 | 0 | 0 | 415.5 | 11 | 0 | 258 | 6 | 40 | 0
1 | 0.02 | 0.25 | 2.5 | 0.25 | 0.125 | 0 | 0 | 0 | 415.5 | 11 | 0 | 258 | 6 | 40 | 0
0.1 | 0.03272727 | 0.5018182 | 5 | 0.5 | 0.2509091 | 0 | 0 | 0 | 415.5 | 11 | 0 | 258 | 6 | 40 | 0
0.033 | 0.03291384 | 0.499516 | 5.001936 | 0.500484 | 0.249758 | 0 | 0 | 0 | 415.5 | 11 | 0 | 258 | 6 | 40 | 0
0.033 | 0.02516941 | 0.499516 | 5.001936 | 0.500484 | 0.249758 | 0 | 0 | 0 | 415.5 | 11 | 0 | 258 | 6 | 40 | 0
0.033 | 0.009680542 | 0.499516 | 5.001936 | 0.500484 | 0.249758 | 0 | 0 | 0 | 415.5 | 11 | 0 | 258 | 6 | 40 | 0
0.033 | 0.004840271 | 0.499516 | 5.001936 | 0.500484 | 0.249758 | 0 | 0 | 0 | 415.5 | 11 | 0 | 258 | 6 | 40 | 0
0.033 | 0.002904163 | 0.499516 | 5.001936 | 0.500484 | 0.249758 | 0 | 0 | 0 | 415.5 | 11 | 0 | 258 | 6 | 40 | 0
0.033 | 0.001936108 | 0.499516 | 5.001936 | 0.500484 | 0.249758 | 0 | 0 | 0 | 415.5 | 11 | 0 | 258 | 6 | 40 | 0
1 | 0 | 0 | 26.25 | 2 | 31.6 | 0 | 0 | 0 | 443 | 168 | 0 | 227 | 5 | 0 | 0
1 | 0 | 0 | 56.25 | 2 | 31.6 | 0 | 0 | 0 | 443 | 168 | 0 | 227 | 5 | 0 | 0
1.25 | 0 | 0 | 37.5 | 2.222222 | 56.16667 | 0 | 0 | 0 | 443 | 168 | 0 | 227 | 5 | 0 | 0
1.25 | 0 | 0 | 20.83333 | 1.666667 | 20.77778 | 0 | 0 | 0 | 443 | 168 | 0 | 227 | 5 | 0 | 0
1.25 | 0 | 0 | 54.16667 | 1.666667 | 20.77778 | 0 | 0 | 0 | 443 | 168 | 0 | 227 | 5 | 0 | 0
1.818 | 0 | 0 | 58.06813 | 1.93577 | 24.13059 | 0 | 0 | 0 | 443 | 168 | 0 | 227 | 5 | 0 | 0
0.4 | 0 | 0 | 30 | 0.8571429 | 9.342857 | 0 | 0 | 0 | 443 | 168 | 0 | 227 | 5 | 0 | 0
0.625 | 0 | 0 | 27.69231 | 0.3323077 | 21.53846 | 0 | 0 | 0 | 443 | 48 | 0 | 152 | 3 | 0 | 0
0.625 | 0 | 0 | 44.30769 | 0 | 21.53846 | 0 | 0 | 0 | 443 | 48 | 0 | 152 | 3 | 0 | 0
0.5 | 0 | 0 | 9 | 0.36 | 23.33333 | 0 | 0 | 0 | 443 | 48 | 0 | 152 | 3 | 0 | 0
0 | 0 | 0 | 45 | 1.77 | 61 | 0 | 0 | 0 | 443 | 48 | 0 | 152 | 3 | 0 | 0
0 | 0 | 0.5 | 5 | 0.5 | 0.25 | 0 | 0 | 0 | 413 | 168 | 0 | 244 | 3.666667 | 60 | 0
0 | 0 | 0.5 | 7 | 0.5 | 0.25 | 0 | 0 | 0 | 413 | 168 | 0 | 244 | 3.666667 | 60 | 0
0.2 | 0 | 0.5 | 7.0025 | 0.5 | 0.25 | 0 | 0 | 0 | 413 | 168 | 0 | 244 | 3.666667 | 60 | 0
0.2 | 0 | 0.5 | 15.00583 | 0.5 | 0.25 | 0 | 0 | 0 | 413 | 168 | 0 | 244 | 3.666667 | 60 | 0
0.2 | 0 | 0.5 | 7.0025 | 0 | 0.25 | 0 | 0 | 0 | 413 | 168 | 0 | 244 | 3.666667 | 60 | 0
0.134 | 0 | 0.4991182 | 6.999118 | 0.5 | 0.2495591 | 0 | 0 | 0 | 413 | 168 | 0 | 244 | 3.666667 | 60 | 0
1.25 | 0 | 0 | 6.666667 | 0 | 24.11111 | 0 | 0 | 0 | 443 | 744 | 0 | 150 | 3 | 0 | 0
1.25 | 0 | 0 | 13.33333 | 0 | 24.11111 | 0 | 0 | 0 | 443 | 744 | 0 | 150 | 3 | 0 | 0
1.25 | 0 | 0 | 20 | 0 | 24.11111 | 0 | 0 | 0 | 443 | 744 | 0 | 150 | 3 | 0 | 0
1.25 | 0 | 0 | 1.111111 | 1.666667 | 24.11111 | 0 | 0 | 0 | 443 | 48 | 0 | 150 | 3 | 0 | 0
1.25 | 0 | 0 | 8.333333 | 1.666667 | 24.11111 | 0 | 0 | 0 | 443 | 48 | 0 | 150 | 3 | 0 | 0
1.25 | 0 | 0 | 26.66667 | 1.666667 | 24.11111 | 0 | 0 | 0 | 443 | 48 | 0 | 150 | 3 | 0 | 0
1.25 | 0 | 0 | 50 | 1.666667 | 24.11111 | 0 | 0 | 0 | 443 | 48 | 0 | 150 | 3 | 0 | 0
1.538 | 0 | 0 | 7.274232 | 1.818361 | 26.30772 | 0 | 0 | 0 | 443 | 48 | 0 | 150 | 3 | 0 | 0
0.339 | 0 | 0 | 3.038088 | 0.759522 | 10.9873 | 0 | 0 | 0 | 443 | 48 | 0 | 150 | 3 | 0 | 0
0.167 | 0 | 0 | 1.713796 | 0.428449 | 6.197943 | 0 | 0 | 0 | 443 | 48 | 0 | 150 | 3 | 0 | 0
1 | 0 | 0 | 4.725 | 1.5 | 10.875 | 0 | 0 | 0 | 443 | 48 | 0 | 150 | 3 | 0 | 0
1 | 0 | 0 | 7.5 | 1.875 | 27.125 | 0 | 0 | 0 | 443 | 48 | 0 | 150 | 3 | 0 | 0
0.111 | 0 | 0 | 31.0027 | 3 | 43.40414 | 0 | 0 | 0 | 443 | 48 | 0 | 150 | 3 | 0 | 0
0.5 | 0 | 0.5 | 5 | 0.5 | 0.25 | 0 | 0 | 0 | 448 | 336 | 0 | 258 | 6 | 60 | 0
0.333 | 0 | 0.4996249 | 5.0015 | 0 | 0.2498125 | 0 | 0 | 0 | 448 | 336 | 0 | 258 | 6 | 60 | 0
0.333 | 0 | 0.4996249 | 10.00225 | 0 | 0.2498125 | 0 | 0 | 0 | 448 | 168 | 0 | 280 | 7.5 | 60 | 0
0.5 | 0 | 0.5 | 25 | 0 | 0.25 | 0 | 0 | 0 | 448 | 144 | 0 | 179 | 11 | 60 | 0
0.667 | 0 | 0.5002999 | 8 | 0.5002999 | 0.25015 | 0 | 0 | 0 | 443 | 336 | 0 | 332 | 8 | 0 | 0
0.667 | 0 | 1.0006 | 8 | 0.5002999 | 0.5002999 | 0 | 0 | 0 | 443 | 336 | 0 | 332 | 8 | 0 | 0
0.333 | 0 | 1.249812 | 50.01275 | 0 | 0.6249062 | 0 | 0 | 0 | 443 | 336 | 0 | 332 | 8 | 0 | 0
0.333 | 0 | 0.6256564 | 12.50338 | 0 | 0.3128282 | 0 | 0 | 0 | 443 | 336 | 0 | 332 | 8 | 0 | 0
0.333 | 0 | 0.6256564 | 6.252813 | 0 | 0.3128282 | 0 | 0 | 0 | 443 | 336 | 0 | 332 | 8 | 0 | 0
0.333 | 0 | 0.312078 | 6.252813 | 0 | 0.156039 | 0 | 0 | 0 | 443 | 336 | 0 | 332 | 8 | 0 | 0
0.25 | 0 | 0.5008 | 3 | 0 | 0.2504 | 0 | 0 | 0 | 443 | 336 | 0 | 332 | 8 | 0 | 0
0.333 | 0 | 0.6256564 | 12.50338 | 0 | 0.3128282 | 0 | 0 | 0 | 443 | 336 | 0 | 332 | 8 | 0 | 0
0.667 | 0 | 1 | 20 | 0 | 1 | 0 | 0 | 0 | 443 | 336 | 1 | 141 | 3 | 0 | 0
0 | 0 | 0.5 | 8 | 0.5 | 0.5 | 0 | 0 | 0 | 443 | 336 | 1 | 141 | 3 | 0 | 0
0.25 | 0 | 0.5 | 8 | 0.5 | 0.5 | 0 | 0 | 0 | 443 | 336 | 1 | 141 | 3 | 0 | 0
0.667 | 0 | 0.5 | 8 | 0.5 | 0.5 | 0 | 0 | 0 | 443 | 336 | 1 | 141 | 3 | 0 | 0
1.5 | 0 | 0.5 | 8 | 0.5 | 0.5 | 0 | 0 | 0 | 443 | 336 | 1 | 141 | 3 | 0 | 0
4 | 0 | 0.5 | 8 | 0.5 | 0.5 | 0 | 0 | 0 | 443 | 336 | 1 | 141 | 3 | 0 | 0
0.25 | 0 | 0.6 | 8 | 0.4 | 0.6 | 0 | 0 | 0 | 443 | 336 | 1 | 141 | 3 | 0 | 0
0.667 | 0 | 1 | 20 | 0.5 | 1 | 0 | 0 | 0 | 443 | 336 | 1 | 141 | 3 | 0 | 0
0.25 | 0 | 0.3 | 3 | 0.3 | 0.3 | 0 | 0 | 0 | 443 | 336 | 1 | 141 | 3 | 0 | 0
0.25 | 0 | 1 | 20 | 1 | 1 | 0 | 0 | 0 | 443 | 336 | 1 | 141 | 3 | 0 | 0
0.667 | 0 | 1 | 20 | 1 | 1 | 0 | 0 | 0 | 443 | 336 | 1 | 141 | 3 | 0 | 0
1 | 0 | 1 | 20 | 1 | 1 | 0 | 0 | 0 | 443 | 336 | 1 | 141 | 3 | 0 | 0
0.667 | 0 | 1 | 20 | 1 | 1 | 0 | 0 | 0 | 443 | 336 | 1 | 141 | 3 | 0 | 0
1 | 0 | 1 | 20 | 1 | 1 | 0 | 0 | 0 | 443 | 336 | 1 | 141 | 3 | 0 | 0
0.5 | 0 | 0.25 | 25 | 0 | 0.25 | 0 | 0 | 0 | 448 | 6 | 0 | 179 | 11 | 40 | 1
0.5 | 0 | 0.5833333 | 25 | 0 | 0.5833333 | 0 | 0 | 0 | 448 | 6 | 0 | 179 | 11 | 40 | 1
0.5 | 0 | 0.3333333 | 25 | 0 | 0.3333333 | 0 | 0 | 0 | 448 | 6 | 0 | 179 | 11 | 40 | 1
0.5 | 0 | 0.5 | 25 | 0 | 0.5 | 0 | 0 | 0 | 448 | 6 | 0 | 179 | 11 | 40 | 1
0.2 | 0 | 0.25 | 25 | 0 | 0.25 | 0 | 0 | 0 | 448 | 6 | 0 | 179 | 11 | 40 | 1
1 | 0 | 0.1875 | 18.75 | 0 | 0.1875 | 0 | 0 | 0 | 448 | 6 | 0 | 179 | 11 | 40 | 1
0.2 | 0 | 0.5 | 4 | 0.5 | 0.5 | 0 | 0 | 0 | 423 | 48 | 0 | 237 | 16 | 0 | 0
0.2 | 0 | 0.5 | 4 | 0.5 | 0.5 | 0 | 0 | 0 | 423 | 480 | 0 | 237 | 16 | 0 | 0
0.1 | 0 | 0.5 | 4 | 0.5 | 0.5 | 0 | 0 | 0 | 423 | 48 | 0 | 237 | 16 | 0 | 0
0.1 | 0 | 0.5 | 4 | 0.5 | 0.5 | 0 | 0 | 0 | 423 | 432 | 0 | 237 | 16 | 0 | 0
0.05 | 0 | 0.5 | 4 | 0.5 | 0.5 | 0 | 0 | 0 | 423 | 96 | 0 | 237 | 16 | 0 | 0
0.05 | 0 | 0.5 | 4 | 0.5 | 0.5 | 0 | 0 | 0 | 423 | 456 | 0 | 237 | 16 | 0 | 0
0.02 | 0 | 0.5 | 4 | 0.5 | 0.5 | 0 | 0 | 0 | 423 | 336 | 0 | 237 | 16 | 0 | 0
0.02 | 0 | 0.5 | 4 | 0.5 | 0.5 | 0 | 0 | 0 | 423 | 720 | 0 | 237 | 16 | 0 | 0
0 | 0 | 0.5 | 4 | 0.5 | 0.5 | 0 | 0 | 0 | 423 | 360 | 0 | 237 | 16 | 0 | 0
0 | 0 | 0.5 | 4 | 0.5 | 0.5 | 0 | 0 | 0 | 423 | 840 | 0 | 237 | 16 | 0 | 0
0.2 | 0 | 0.5 | 4 | 0.5 | 0.5 | 0 | 0 | 0 | 423 | 48 | 0 | 189 | 16 | 0 | 0
0.2 | 0 | 0.5 | 4 | 0.5 | 0.5 | 0 | 0 | 0 | 423 | 504 | 0 | 189 | 16 | 0 | 0
0.1 | 0 | 0.5 | 4 | 0.5 | 0.5 | 0 | 0 | 0 | 423 | 48 | 0 | 189 | 16 | 0 | 0
0.1 | 0 | 0.5 | 4 | 0.5 | 0.5 | 0 | 0 | 0 | 423 | 408 | 0 | 189 | 16 | 0 | 0
0.05 | 0 | 0.5 | 4 | 0.5 | 0.5 | 0 | 0 | 0 | 423 | 72 | 0 | 189 | 16 | 0 | 0
0.05 | 0 | 0.5 | 4 | 0.5 | 0.5 | 0 | 0 | 0 | 423 | 432 | 0 | 189 | 16 | 0 | 0
0 | 0 | 0.5 | 4 | 0.5 | 0.5 | 0 | 0 | 0 | 423 | 168 | 0 | 189 | 16 | 0 | 0
0 | 0 | 0.5 | 4 | 0.5 | 0.5 | 0 | 0 | 0 | 423 | 408 | 0 | 189 | 16 | 0 | 0
0.1 | 0 | 0.5 | 4.545455 | 0 | 0.25 | 0 | 0 | 0 | 448 | 456 | 0 | 258 | 6 | 60 | 0
0.1 | 0 | 0.5 | 6.363636 | 0.05090909 | 0.25 | 0 | 0 | 0 | 448 | 240 | 0 | 258 | 6 | 60 | 0
0.1 | 0 | 0.5 | 9.090909 | 0.006363636 | 0.25 | 0 | 0 | 0 | 448 | 360 | 0 | 258 | 6 | 60 | 0
0.1 | 0.01818182 | 0.5 | 9.090909 | 0 | 0.25 | 0 | 0 | 0 | 448 | 144 | 0 | 258 | 6 | 60 | 0
0.2 | 0 | 0.5 | 2.083333 | 0 | 0.25 | 0 | 0 | 0 | 448 | 0 | 0 | 258 | 6 | 60 | 0
0.2 | 0 | 0.5 | 4.166667 | 0 | 0.25 | 0 | 0 | 0 | 448 | 240 | 0 | 258 | 6 | 60 | 0
0.2 | 0 | 0.5 | 5.833333 | 0.09333333 | 0.25 | 0 | 0 | 0 | 448 | 168 | 0 | 258 | 6 | 60 | 0
0.2 | 0 | 0.5 | 8.333333 | 0 | 0.25 | 0 | 0 | 0 | 448 | 0 | 0 | 258 | 6 | 60 | 0
0.2 | 0.0275 | 0.5 | 4.166667 | 0 | 0.25 | 0 | 0 | 0 | 448 | 0 | 0 | 258 | 6 | 60 | 0
0.2 | 0.04166667 | 0.5 | 4.166667 | 0 | 0.25 | 0 | 0 | 0 | 448 | 240 | 0 | 258 | 6 | 60 | 0
0.2 | 0.08333333 | 0.5 | 4.166667 | 0 | 0.25 | 0 | 0 | 0 | 448 | 552 | 0 | 258 | 6 | 60 | 0
0.067 | 0.02 | 0.25 | 2 | 0.25 | 0.25 | 0 | 0 | 0 | 448 | 24 | 0 | 236 | 8 | 0 | 0
0.067 | 0.04 | 0.25 | 2 | 0.25 | 0.25 | 0 | 0 | 0 | 448 | 24 | 0 | 236 | 8 | 0 | 0
0.067 | 0.067 | 0.25 | 2 | 0.25 | 0.25 | 0 | 0 | 0 | 448 | 24 | 0 | 236 | 8 | 0 | 0
0.05 | 0.02 | 0.25 | 2 | 0.25 | 0.25 | 0 | 0 | 0 | 448 | 24 | 0 | 236 | 8 | 0 | 0
0.05 | 0.04 | 0.25 | 2 | 0.25 | 0.25 | 0 | 0 | 0 | 448 | 24 | 0 | 236 | 8 | 0 | 0
0.05 | 0.067 | 0.25 | 2 | 0.25 | 0.25 | 0 | 0 | 0 | 448 | 24 | 0 | 236 | 8 | 0 | 0
0.04 | 0.02 | 0.25 | 2 | 0.25 | 0.25 | 0 | 0 | 0 | 448 | 24 | 0 | 236 | 8 | 0 | 0
0.04 | 0.04 | 0.25 | 2 | 0.25 | 0.25 | 0 | 0 | 0 | 448 | 24 | 0 | 236 | 8 | 0 | 0
0.04 | 0.067 | 0.25 | 2 | 0.25 | 0.25 | 0 | 0 | 0 | 448 | 24 | 0 | 236 | 8 | 0 | 0
0.02 | 0.02 | 0.25 | 2 | 0.25 | 0.25 | 0 | 0 | 0 | 448 | 24 | 0 | 236 | 8 | 0 | 0
0.02 | 0.04 | 0.25 | 2 | 0.25 | 0.25 | 0 | 0 | 0 | 448 | 24 | 0 | 236 | 8 | 0 | 0
0.02 | 0.067 | 0.25 | 2 | 0.25 | 0.25 | 0 | 0 | 0 | 448 | 24 | 0 | 236 | 8 | 0 | 0
0.067 | 0.02 | 0.25 | 5 | 0.25 | 0.25 | 0 | 0 | 0 | 448 | 24 | 0 | 236 | 8 | 0 | 0
0.067 | 0.04 | 0.25 | 5 | 0.25 | 0.25 | 0 | 0 | 0 | 448 | 24 | 0 | 236 | 8 | 0 | 0
0.067 | 0.067 | 0.25 | 5 | 0.25 | 0.25 | 0 | 0 | 0 | 448 | 24 | 0 | 236 | 8 | 0 | 0
0.05 | 0.02 | 0.25 | 5 | 0.25 | 0.25 | 0 | 0 | 0 | 448 | 24 | 0 | 236 | 8 | 0 | 0
0.05 | 0.04 | 0.25 | 5 | 0.25 | 0.25 | 0 | 0 | 0 | 448 | 24 | 0 | 236 | 8 | 0 | 0
0.05 | 0.067 | 0.25 | 5 | 0.25 | 0.25 | 0 | 0 | 0 | 448 | 24 | 0 | 236 | 8 | 0 | 0
0.04 | 0.02 | 0.25 | 5 | 0.25 | 0.25 | 0 | 0 | 0 | 448 | 24 | 0 | 236 | 8 | 0 | 0
0.04 | 0.04 | 0.25 | 5 | 0.25 | 0.25 | 0 | 0 | 0 | 448 | 24 | 0 | 236 | 8 | 0 | 0
0.04 | 0.067 | 0.25 | 5 | 0.25 | 0.25 | 0 | 0 | 0 | 448 | 24 | 0 | 236 | 8 | 0 | 0
0.02 | 0.02 | 0.25 | 5 | 0.25 | 0.25 | 0 | 0 | 0 | 448 | 24 | 0 | 236 | 8 | 0 | 0
0.02 | 0.04 | 0.25 | 5 | 0.25 | 0.25 | 0 | 0 | 0 | 448 | 24 | 0 | 236 | 8 | 0 | 0
0.02 | 0.067 | 0.25 | 5 | 0.25 | 0.25 | 0 | 0 | 0 | 448 | 24 | 0 | 236 | 8 | 0 | 0
0.067 | 0.02 | 0.25 | 10 | 0.25 | 0.25 | 0 | 0 | 0 | 448 | 24 | 0 | 236 | 8 | 0 | 0
0.067 | 0.04 | 0.25 | 10 | 0.25 | 0.25 | 0 | 0 | 0 | 448 | 24 | 0 | 236 | 8 | 0 | 0
0.067 | 0.067 | 0.25 | 10 | 0.25 | 0.25 | 0 | 0 | 0 | 448 | 24 | 0 | 236 | 8 | 0 | 0
0.05 | 0.02 | 0.25 | 10 | 0.25 | 0.25 | 0 | 0 | 0 | 448 | 24 | 0 | 236 | 8 | 0 | 0
0.05 | 0.04 | 0.25 | 10 | 0.25 | 0.25 | 0 | 0 | 0 | 448 | 24 | 0 | 236 | 8 | 0 | 0
0.05 | 0.067 | 0.25 | 10 | 0.25 | 0.25 | 0 | 0 | 0 | 448 | 24 | 0 | 236 | 8 | 0 | 0
0.04 | 0.02 | 0.25 | 10 | 0.25 | 0.25 | 0 | 0 | 0 | 448 | 24 | 0 | 236 | 8 | 0 | 0
0.04 | 0.04 | 0.25 | 10 | 0.25 | 0.25 | 0 | 0 | 0 | 448 | 24 | 0 | 236 | 8 | 0 | 0
0.04 | 0.067 | 0.25 | 10 | 0.25 | 0.25 | 0 | 0 | 0 | 448 | 24 | 0 | 236 | 8 | 0 | 0
0.02 | 0.02 | 0.25 | 10 | 0.25 | 0.25 | 0 | 0 | 0 | 448 | 24 | 0 | 236 | 8 | 0 | 0
0.02 | 0.04 | 0.25 | 10 | 0.25 | 0.25 | 0 | 0 | 0 | 448 | 24 | 0 | 236 | 8 | 0 | 0
0.02 | 0.067 | 0.25 | 10 | 0.25 | 0.25 | 0 | 0 | 0 | 448 | 24 | 0 | 236 | 8 | 0 | 0
0.067 | 0.02 | 0.5 | 2 | 0.5 | 0.5 | 0 | 0 | 0 | 448 | 24 | 0 | 236 | 8 | 0 | 0
0.067 | 0.04 | 0.5 | 2 | 0.5 | 0.5 | 0 | 0 | 0 | 448 | 24 | 0 | 236 | 8 | 0 | 0
0.067 | 0.067 | 0.5 | 2 | 0.5 | 0.5 | 0 | 0 | 0 | 448 | 24 | 0 | 236 | 8 | 0 | 0
0.05 | 0.02 | 0.5 | 2 | 0.5 | 0.5 | 0 | 0 | 0 | 448 | 24 | 0 | 236 | 8 | 0 | 0
0.05 | 0.04 | 0.5 | 2 | 0.5 | 0.5 | 0 | 0 | 0 | 448 | 24 | 0 | 236 | 8 | 0 | 0
0.05 | 0.067 | 0.5 | 2 | 0.5 | 0.5 | 0 | 0 | 0 | 448 | 24 | 0 | 236 | 8 | 0 | 0
0.04 | 0.02 | 0.5 | 2 | 0.5 | 0.5 | 0 | 0 | 0 | 448 | 24 | 0 | 236 | 8 | 0 | 0
0.04 | 0.04 | 0.5 | 2 | 0.5 | 0.5 | 0 | 0 | 0 | 448 | 24 | 0 | 236 | 8 | 0 | 0
0.04 | 0.067 | 0.5 | 2 | 0.5 | 0.5 | 0 | 0 | 0 | 448 | 24 | 0 | 236 | 8 | 0 | 0
0.02 | 0.02 | 0.5 | 2 | 0.5 | 0.5 | 0 | 0 | 0 | 448 | 24 | 0 | 236 | 8 | 0 | 0
0.02 | 0.04 | 0.5 | 2 | 0.5 | 0.5 | 0 | 0 | 0 | 448 | 24 | 0 | 236 | 8 | 0 | 0
0.02 | 0.067 | 0.5 | 2 | 0.5 | 0.5 | 0 | 0 | 0 | 448 | 24 | 0 | 236 | 8 | 0 | 0
0.067 | 0.02 | 0.5 | 5 | 0.5 | 0.5 | 0 | 0 | 0 | 448 | 24 | 0 | 236 | 8 | 0 | 0
0.067 | 0.04 | 0.5 | 5 | 0.5 | 0.5 | 0 | 0 | 0 | 448 | 24 | 0 | 236 | 8 | 0 | 0
0.067 | 0.067 | 0.5 | 5 | 0.5 | 0.5 | 0 | 0 | 0 | 448 | 24 | 0 | 236 | 8 | 0 | 0
0.05 | 0.02 | 0.5 | 5 | 0.5 | 0.5 | 0 | 0 | 0 | 448 | 24 | 0 | 236 | 8 | 0 | 0
0.05 | 0.04 | 0.5 | 5 | 0.5 | 0.5 | 0 | 0 | 0 | 448 | 24 | 0 | 236 | 8 | 0 | 0
0.05 | 0.067 | 0.5 | 5 | 0.5 | 0.5 | 0 | 0 | 0 | 448 | 24 | 0 | 236 | 8 | 0 | 0
0.04 | 0.02 | 0.5 | 5 | 0.5 | 0.5 | 0 | 0 | 0 | 448 | 24 | 0 | 236 | 8 | 0 | 0
0.04 | 0.04 | 0.5 | 5 | 0.5 | 0.5 | 0 | 0 | 0 | 448 | 24 | 0 | 236 | 8 | 0 | 0
0.04 | 0.067 | 0.5 | 5 | 0.5 | 0.5 | 0 | 0 | 0 | 448 | 24 | 0 | 236 | 8 | 0 | 0
0.02 | 0.02 | 0.5 | 5 | 0.5 | 0.5 | 0 | 0 | 0 | 448 | 24 | 0 | 236 | 8 | 0 | 0
0.02 | 0.04 | 0.5 | 5 | 0.5 | 0.5 | 0 | 0 | 0 | 448 | 24 | 0 | 236 | 8 | 0 | 0
0.02 | 0.067 | 0.5 | 5 | 0.5 | 0.5 | 0 | 0 | 0 | 448 | 24 | 0 | 236 | 8 | 0 | 0
0.067 | 0.02 | 0.5 | 10 | 0.5 | 0.5 | 0 | 0 | 0 | 448 | 24 | 0 | 236 | 8 | 0 | 0
0.067 | 0.04 | 0.5 | 10 | 0.5 | 0.5 | 0 | 0 | 0 | 448 | 24 | 0 | 236 | 8 | 0 | 0
0.067 | 0.067 | 0.5 | 10 | 0.5 | 0.5 | 0 | 0 | 0 | 448 | 24 | 0 | 236 | 8 | 0 | 0
0.05 | 0.02 | 0.5 | 10 | 0.5 | 0.5 | 0 | 0 | 0 | 448 | 24 | 0 | 236 | 8 | 0 | 0
0.05 | 0.04 | 0.5 | 10 | 0.5 | 0.5 | 0 | 0 | 0 | 448 | 24 | 0 | 236 | 8 | 0 | 0
0.05 | 0.067 | 0.5 | 10 | 0.5 | 0.5 | 0 | 0 | 0 | 448 | 24 | 0 | 236 | 8 | 0 | 0
0.04 | 0.02 | 0.5 | 10 | 0.5 | 0.5 | 0 | 0 | 0 | 448 | 24 | 0 | 236 | 8 | 0 | 0
0.04 | 0.04 | 0.5 | 10 | 0.5 | 0.5 | 0 | 0 | 0 | 448 | 24 | 0 | 236 | 8 | 0 | 0
0.04 | 0.067 | 0.5 | 10 | 0.5 | 0.5 | 0 | 0 | 0 | 448 | 24 | 0 | 236 | 8 | 0 | 0
0.02 | 0.02 | 0.5 | 10 | 0.5 | 0.5 | 0 | 0 | 0 | 448 | 24 | 0 | 236 | 8 | 0 | 0
0.02 | 0.04 | 0.5 | 10 | 0.5 | 0.5 | 0 | 0 | 0 | 448 | 24 | 0 | 236 | 8 | 0 | 0
0.02 | 0.067 | 0.5 | 10 | 0.5 | 0.5 | 0 | 0 | 0 | 448 | 24 | 0 | 236 | 8 | 0 | 0
0.067 | 0.02 | 0.25 | 2 | 0.25 | 0.25 | 0 | 0 | 0 | 448 | 120 | 0 | 236 | 8 | 0 | 0
0.067 | 0.04 | 0.25 | 2 | 0.25 | 0.25 | 0 | 0 | 0 | 448 | 120 | 0 | 236 | 8 | 0 | 0
0.067 | 0.067 | 0.25 | 2 | 0.25 | 0.25 | 0 | 0 | 0 | 448 | 120 | 0 | 236 | 8 | 0 | 0
0.05 | 0.02 | 0.25 | 2 | 0.25 | 0.25 | 0 | 0 | 0 | 448 | 120 | 0 | 236 | 8 | 0 | 0
0.05 | 0.04 | 0.25 | 2 | 0.25 | 0.25 | 0 | 0 | 0 | 448 | 120 | 0 | 236 | 8 | 0 | 0
0.05 | 0.067 | 0.25 | 2 | 0.25 | 0.25 | 0 | 0 | 0 | 448 | 120 | 0 | 236 | 8 | 0 | 0
0.04 | 0.02 | 0.25 | 2 | 0.25 | 0.25 | 0 | 0 | 0 | 448 | 120 | 0 | 236 | 8 | 0 | 0
0.04 | 0.04 | 0.25 | 2 | 0.25 | 0.25 | 0 | 0 | 0 | 448 | 120 | 0 | 236 | 8 | 0 | 0
0.04 | 0.067 | 0.25 | 2 | 0.25 | 0.25 | 0 | 0 | 0 | 448 | 120 | 0 | 236 | 8 | 0 | 0
0.02 | 0.02 | 0.25 | 2 | 0.25 | 0.25 | 0 | 0 | 0 | 448 | 120 | 0 | 236 | 8 | 0 | 0
0.02 | 0.04 | 0.25 | 2 | 0.25 | 0.25 | 0 | 0 | 0 | 448 | 120 | 0 | 236 | 8 | 0 | 0
0.02 | 0.067 | 0.25 | 2 | 0.25 | 0.25 | 0 | 0 | 0 | 448 | 120 | 0 | 236 | 8 | 0 | 0
0.067 | 0.02 | 0.25 | 5 | 0.25 | 0.25 | 0 | 0 | 0 | 448 | 120 | 0 | 236 | 8 | 0 | 0
0.067 | 0.04 | 0.25 | 5 | 0.25 | 0.25 | 0 | 0 | 0 | 448 | 120 | 0 | 236 | 8 | 0 | 0
0.067 | 0.067 | 0.25 | 5 | 0.25 | 0.25 | 0 | 0 | 0 | 448 | 120 | 0 | 236 | 8 | 0 | 0
0.05 | 0.02 | 0.25 | 5 | 0.25 | 0.25 | 0 | 0 | 0 | 448 | 120 | 0 | 236 | 8 | 0 | 0
0.05 | 0.04 | 0.25 | 5 | 0.25 | 0.25 | 0 | 0 | 0 | 448 | 120 | 0 | 236 | 8 | 0 | 0
0.05 | 0.067 | 0.25 | 5 | 0.25 | 0.25 | 0 | 0 | 0 | 448 | 120 | 0 | 236 | 8 | 0 | 0
0.04 | 0.02 | 0.25 | 5 | 0.25 | 0.25 | 0 | 0 | 0 | 448 | 120 | 0 | 236 | 8 | 0 | 0
0.04 | 0.04 | 0.25 | 5 | 0.25 | 0.25 | 0 | 0 | 0 | 448 | 120 | 0 | 236 | 8 | 0 | 0
0.04 | 0.067 | 0.25 | 5 | 0.25 | 0.25 | 0 | 0 | 0 | 448 | 120 | 0 | 236 | 8 | 0 | 0
0.02 | 0.02 | 0.25 | 5 | 0.25 | 0.25 | 0 | 0 | 0 | 448 | 120 | 0 | 236 | 8 | 0 | 0
0.02 | 0.04 | 0.25 | 5 | 0.25 | 0.25 | 0 | 0 | 0 | 448 | 120 | 0 | 236 | 8 | 0 | 0
0.02 | 0.067 | 0.25 | 5 | 0.25 | 0.25 | 0 | 0 | 0 | 448 | 120 | 0 | 236 | 8 | 0 | 0
0.067 | 0.02 | 0.25 | 10 | 0.25 | 0.25 | 0 | 0 | 0 | 448 | 120 | 0 | 236 | 8 | 0 | 0
0.067 | 0.04 | 0.25 | 10 | 0.25 | 0.25 | 0 | 0 | 0 | 448 | 120 | 0 | 236 | 8 | 0 | 0
0.067 | 0.067 | 0.25 | 10 | 0.25 | 0.25 | 0 | 0 | 0 | 448 | 120 | 0 | 236 | 8 | 0 | 0
0.05 | 0.02 | 0.25 | 10 | 0.25 | 0.25 | 0 | 0 | 0 | 448 | 120 | 0 | 236 | 8 | 0 | 0
0.05 | 0.04 | 0.25 | 10 | 0.25 | 0.25 | 0 | 0 | 0 | 448 | 120 | 0 | 236 | 8 | 0 | 0
0.05 | 0.067 | 0.25 | 10 | 0.25 | 0.25 | 0 | 0 | 0 | 448 | 120 | 0 | 236 | 8 | 0 | 0
0.04 | 0.02 | 0.25 | 10 | 0.25 | 0.25 | 0 | 0 | 0 | 448 | 120 | 0 | 236 | 8 | 0 | 0
0.04 | 0.04 | 0.25 | 10 | 0.25 | 0.25 | 0 | 0 | 0 | 448 | 120 | 0 | 236 | 8 | 0 | 0
0.04 | 0.067 | 0.25 | 10 | 0.25 | 0.25 | 0 | 0 | 0 | 448 | 120 | 0 | 236 | 8 | 0 | 0
0.02 | 0.02 | 0.25 | 10 | 0.25 | 0.25 | 0 | 0 | 0 | 448 | 120 | 0 | 236 | 8 | 0 | 0
0.02 | 0.04 | 0.25 | 10 | 0.25 | 0.25 | 0 | 0 | 0 | 448 | 120 | 0 | 236 | 8 | 0 | 0
0.02 | 0.067 | 0.25 | 10 | 0.25 | 0.25 | 0 | 0 | 0 | 448 | 120 | 0 | 236 | 8 | 0 | 0
0.067 | 0.02 | 0.5 | 2 | 0.5 | 0.5 | 0 | 0 | 0 | 448 | 120 | 0 | 236 | 8 | 0 | 0
0.067 | 0.04 | 0.5 | 2 | 0.5 | 0.5 | 0 | 0 | 0 | 448 | 120 | 0 | 236 | 8 | 0 | 0
0.067 | 0.067 | 0.5 | 2 | 0.5 | 0.5 | 0 | 0 | 0 | 448 | 120 | 0 | 236 | 8 | 0 | 0
0.05 | 0.02 | 0.5 | 2 | 0.5 | 0.5 | 0 | 0 | 0 | 448 | 120 | 0 | 236 | 8 | 0 | 0
0.05 | 0.04 | 0.5 | 2 | 0.5 | 0.5 | 0 | 0 | 0 | 448 | 120 | 0 | 236 | 8 | 0 | 0
0.05 | 0.067 | 0.5 | 2 | 0.5 | 0.5 | 0 | 0 | 0 | 448 | 120 | 0 | 236 | 8 | 0 | 0
0.04 | 0.02 | 0.5 | 2 | 0.5 | 0.5 | 0 | 0 | 0 | 448 | 120 | 0 | 236 | 8 | 0 | 0
0.04 | 0.04 | 0.5 | 2 | 0.5 | 0.5 | 0 | 0 | 0 | 448 | 120 | 0 | 236 | 8 | 0 | 0
0.04 | 0.067 | 0.5 | 2 | 0.5 | 0.5 | 0 | 0 | 0 | 448 | 120 | 0 | 236 | 8 | 0 | 0
0.02 | 0.02 | 0.5 | 2 | 0.5 | 0.5 | 0 | 0 | 0 | 448 | 120 | 0 | 236 | 8 | 0 | 0
0.02 | 0.04 | 0.5 | 2 | 0.5 | 0.5 | 0 | 0 | 0 | 448 | 120 | 0 | 236 | 8 | 0 | 0
0.02 | 0.067 | 0.5 | 2 | 0.5 | 0.5 | 0 | 0 | 0 | 448 | 120 | 0 | 236 | 8 | 0 | 0
0.067 | 0.02 | 0.5 | 5 | 0.5 | 0.5 | 0 | 0 | 0 | 448 | 120 | 0 | 236 | 8 | 0 | 0
0.067 | 0.04 | 0.5 | 5 | 0.5 | 0.5 | 0 | 0 | 0 | 448 | 120 | 0 | 236 | 8 | 0 | 0
0.067 | 0.067 | 0.5 | 5 | 0.5 | 0.5 | 0 | 0 | 0 | 448 | 120 | 0 | 236 | 8 | 0 | 0
0.05 | 0.02 | 0.5 | 5 | 0.5 | 0.5 | 0 | 0 | 0 | 448 | 120 | 0 | 236 | 8 | 0 | 0
0.05 | 0.04 | 0.5 | 5 | 0.5 | 0.5 | 0 | 0 | 0 | 448 | 120 | 0 | 236 | 8 | 0 | 0
0.05 | 0.067 | 0.5 | 5 | 0.5 | 0.5 | 0 | 0 | 0 | 448 | 120 | 0 | 236 | 8 | 0 | 0
0.04 | 0.02 | 0.5 | 5 | 0.5 | 0.5 | 0 | 0 | 0 | 448 | 120 | 0 | 236 | 8 | 0 | 0
0.04 | 0.04 | 0.5 | 5 | 0.5 | 0.5 | 0 | 0 | 0 | 448 | 120 | 0 | 236 | 8 | 0 | 0
0.04 | 0.067 | 0.5 | 5 | 0.5 | 0.5 | 0 | 0 | 0 | 448 | 120 | 0 | 236 | 8 | 0 | 0
0.02 | 0.02 | 0.5 | 5 | 0.5 | 0.5 | 0 | 0 | 0 | 448 | 120 | 0 | 236 | 8 | 0 | 0
0.02 | 0.04 | 0.5 | 5 | 0.5 | 0.5 | 0 | 0 | 0 | 448 | 120 | 0 | 236 | 8 | 0 | 0
0.02 | 0.067 | 0.5 | 5 | 0.5 | 0.5 | 0 | 0 | 0 | 448 | 120 | 0 | 236 | 8 | 0 | 0
0.067 | 0.02 | 0.5 | 10 | 0.5 | 0.5 | 0 | 0 | 0 | 448 | 120 | 0 | 236 | 8 | 0 | 0
0.067 | 0.04 | 0.5 | 10 | 0.5 | 0.5 | 0 | 0 | 0 | 448 | 120 | 0 | 236 | 8 | 0 | 0
0.067 | 0.067 | 0.5 | 10 | 0.5 | 0.5 | 0 | 0 | 0 | 448 | 120 | 0 | 236 | 8 | 0 | 0
0.05 | 0.02 | 0.5 | 10 | 0.5 | 0.5 | 0 | 0 | 0 | 448 | 120 | 0 | 236 | 8 | 0 | 0
0.05 | 0.04 | 0.5 | 10 | 0.5 | 0.5 | 0 | 0 | 0 | 448 | 120 | 0 | 236 | 8 | 0 | 0
0.05 | 0.067 | 0.5 | 10 | 0.5 | 0.5 | 0 | 0 | 0 | 448 | 120 | 0 | 236 | 8 | 0 | 0
0.04 | 0.02 | 0.5 | 10 | 0.5 | 0.5 | 0 | 0 | 0 | 448 | 120 | 0 | 236 | 8 | 0 | 0
0.04 | 0.04 | 0.5 | 10 | 0.5 | 0.5 | 0 | 0 | 0 | 448 | 120 | 0 | 236 | 8 | 0 | 0
0.04 | 0.067 | 0.5 | 10 | 0.5 | 0.5 | 0 | 0 | 0 | 448 | 120 | 0 | 236 | 8 | 0 | 0
0.02 | 0.02 | 0.5 | 10 | 0.5 | 0.5 | 0 | 0 | 0 | 448 | 120 | 0 | 236 | 8 | 0 | 0
0.02 | 0.04 | 0.5 | 10 | 0.5 | 0.5 | 0 | 0 | 0 | 448 | 120 | 0 | 236 | 8 | 0 | 0
0.02 | 0.067 | 0.5 | 10 | 0.5 | 0.5 | 0 | 0 | 0 | 448 | 120 | 0 | 236 | 8 | 0 | 0
0 | 0 | 0.5 | 5 | 0.5 | 0.25 | 0 | 0 | 0 | 448 | 168 | 0 | 278 | 3.5 | 60 | 0
0 | 0 | 0.5 | 3 | 0.5 | 0.25 | 0 | 0 | 0 | 448 | 24 | 0 | 278 | 3.5 | 60 | 0
0 | 0 | 0.5 | 3 | 0.5 | 0.25 | 0 | 0 | 0 | 448 | 72 | 0 | 278 | 3.5 | 60 | 0
0 | 0 | 0.5 | 3 | 0.5 | 0.25 | 0 | 0 | 0 | 448 | 168 | 0 | 278 | 3.5 | 60 | 0
0 | 0 | 0.5 | 10 | 0.5 | 0.25 | 0 | 0 | 0 | 423 | 72 | 0 | 278 | 3.5 | 60 | 0
0 | 0 | 0.5 | 10 | 0.5 | 0.25 | 0 | 0 | 0 | 423 | 168 | 0 | 278 | 3.5 | 60 | 0
0 | 0 | 0.5 | 10 | 0.5 | 0.25 | 0 | 0 | 0 | 423 | 336 | 0 | 278 | 3.5 | 60 | 0
0.053 | 0 | 0.4748338 | 5 | 0.4995252 | 0.2374169 | 0 | 0 | 0 | 448 | 48 | 0 | 278 | 3.5 | 60 | 0
0.053 | 0 | 0.4748338 | 5 | 0.4995252 | 0.2374169 | 0 | 0 | 0 | 448 | 96 | 0 | 278 | 3.5 | 60 | 0
0.053 | 0 | 0.4748338 | 5 | 0.4995252 | 0.2374169 | 0 | 0 | 0 | 448 | 144 | 0 | 278 | 3.5 | 60 | 0
1 | 0 | 0.25 | 15 | 0.5 | 0.125 | 0 | 0 | 0 | 423 | 72 | 0 | 278 | 3.5 | 60 | 0
1 | 0 | 0.25 | 15 | 0.5 | 0.125 | 0 | 0 | 0 | 423 | 120 | 0 | 278 | 3.5 | 60 | 0
1 | 0 | 0.25 | 15 | 0.5 | 0.125 | 0 | 0 | 0 | 423 | 168 | 0 | 278 | 3.5 | 60 | 0
0 | 0 | 0.5 | 5 | 0.5 | 0.25 | 0 | 0 | 0 | 448 | 48 | 0 | 295 | 3.75 | 60 | 0
0 | 0 | 0.5 | 5 | 0.5 | 0.25 | 0 | 0 | 0 | 448 | 120 | 0 | 295 | 3.75 | 60 | 0
0 | 0 | 0.5 | 5 | 0.5 | 0.25 | 0 | 0 | 0 | 448 | 216 | 0 | 295 | 3.75 | 60 | 0
0 | 0 | 0.5 | 3 | 0.5 | 0.25 | 0 | 0 | 0 | 448 | 24 | 0 | 295 | 3.75 | 60 | 0
0 | 0 | 0.5 | 3 | 0.5 | 0.25 | 0 | 0 | 0 | 448 | 72 | 0 | 295 | 3.75 | 60 | 0
1 | 0 | 0.25 | 5 | 0.5 | 0.125 | 0 | 0 | 0 | 423 | 24 | 0 | 295 | 3.75 | 60 | 0
1 | 0 | 0.25 | 5 | 0.5 | 0.125 | 0 | 0 | 0 | 423 | 96 | 0 | 295 | 3.75 | 60 | 0
1 | 0 | 0.25 | 5 | 0.5 | 0.125 | 0 | 0 | 0 | 423 | 144 | 0 | 295 | 3.75 | 60 | 0
0 | 0 | 0.5 | 3 | 0.5 | 0.25 | 0 | 0 | 0 | 448 | 24 | 0 | 315 | 4 | 60 | 0
0 | 0 | 0.5 | 3 | 0.5 | 0.25 | 0 | 0 | 0 | 448 | 120 | 0 | 315 | 4 | 60 | 0
0 | 0 | 0.5 | 3 | 0.5 | 0.25 | 0 | 0 | 0 | 448 | 216 | 0 | 315 | 4 | 60 | 0
0 | 0 | 0.5 | 5 | 0.5 | 0.25 | 0 | 0 | 0 | 423 | 72 | 0 | 315 | 4 | 60 | 0
0 | 0 | 0.5 | 5 | 0.5 | 0.25 | 0 | 0 | 0 | 423 | 120 | 0 | 315 | 4 | 60 | 0
0 | 0 | 0.5 | 5 | 0.5 | 0.25 | 0 | 0 | 0 | 423 | 216 | 0 | 315 | 4 | 60 | 0
1 | 0 | 0.25 | 15 | 0.5 | 0.125 | 0 | 0 | 0 | 448 | 72 | 0 | 315 | 4 | 60 | 0
1 | 0 | 0.25 | 15 | 0.5 | 0.125 | 0 | 0 | 0 | 448 | 120 | 0 | 315 | 4 | 60 | 0
1 | 0 | 0.25 | 15 | 0.5 | 0.125 | 0 | 0 | 0 | 448 | 168 | 0 | 315 | 4 | 60 | 0
1 | 0 | 0.25 | 15 | 0.5 | 0.125 | 0 | 0 | 0 | 448 | 240 | 0 | 315 | 4 | 60 | 0
0.5 | 0 | 0 | 4.666667 | 0 | 1.333333 | 0 | 0 | 0 | 443 | 216 | 0 | 170 | 4.5 | 0 | 0
0.5 | 0 | 0 | 4.666667 | 0 | 0.6666667 | 0 | 0 | 0 | 443 | 168 | 0 | 170 | 4.5 | 0 | 0
0.5 | 0 | 0 | 4.666667 | 0 | 1 | 0 | 0 | 0 | 443 | 168 | 0 | 170 | 4.5 | 0 | 0
0.333 | 0 | 0 | 5.251313 | 0 | 0.3750938 | 0 | 0 | 0 | 443 | 216 | 0 | 170 | 4.5 | 0 | 0
0.333 | 0 | 0 | 5.251313 | 0 | 0.7501875 | 0 | 0 | 0 | 443 | 168 | 0 | 170 | 4.5 | 0 | 0
0.333 | 0 | 0 | 5.251313 | 0 | 1.125281 | 0 | 0 | 0 | 443 | 168 | 0 | 170 | 4.5 | 0 | 0
0.25 | 0 | 0 | 5.6 | 0 | 0.4 | 0 | 0 | 0 | 443 | 336 | 0 | 170 | 4.5 | 0 | 0
0.25 | 0 | 0 | 5.6 | 0 | 0.8 | 0 | 0 | 0 | 443 | 216 | 0 | 170 | 4.5 | 0 | 0
0.25 | 0 | 0 | 5.6 | 0 | 1.2 | 0 | 0 | 0 | 443 | 168 | 0 | 170 | 4.5 | 0 | 0
0.2 | 0 | 0 | 5.833333 | 0 | 0.4166667 | 0 | 0 | 0 | 443 | 336 | 0 | 170 | 4.5 | 0 | 0
0.2 | 0 | 0 | 5.833333 | 0 | 0.8333333 | 0 | 0 | 0 | 443 | 336 | 0 | 170 | 4.5 | 0 | 0
0.2 | 0 | 0 | 5.833333 | 0 | 1.25 | 0 | 0 | 0 | 443 | 216 | 0 | 170 | 4.5 | 0 | 0
0.1 | 0 | 0.4545455 | 5 | 0 | 0.4545455 | 0 | 0 | 0 | 423 | 168 | 0 | 137 | 6 | 40 | 0
0.2 | 0 | 0.4166667 | 4.583333 | 0 | 0.4166667 | 0 | 0 | 0 | 423 | 168 | 0 | 137 | 6 | 40 | 0
0.5 | 0.002666667 | 0.3333333 | 3.666667 | 0 | 0.3333333 | 0 | 0 | 0 | 423 | 168 | 0 | 137 | 6 | 40 | 0
0.5 | 0.006666667 | 0.3333333 | 3.666667 | 0 | 0.3333333 | 0 | 0 | 0 | 423 | 168 | 0 | 137 | 6 | 40 | 0
0.5 | 0.01333333 | 0.3333333 | 3.666667 | 0 | 0.3333333 | 0 | 0 | 0 | 423 | 168 | 0 | 137 | 6 | 40 | 0
0.5 | 0.02666667 | 0.3333333 | 3.666667 | 0 | 0.3333333 | 0 | 0 | 0 | 423 | 168 | 0 | 137 | 6 | 40 | 0
1 | 0.002 | 0.25 | 2.75 | 0 | 0.25 | 0 | 0 | 0 | 423 | 168 | 0 | 137 | 6 | 40 | 0
2 | 0.001333333 | 0.1666667 | 1.833333 | 0 | 0.1666667 | 0 | 0 | 0 | 423 | 168 | 0 | 137 | 6 | 40 | 0
5 | 0.0006666667 | 0.08333333 | 0.9166667 | 0 | 0.08333333 | 0 | 0 | 0 | 423 | 168 | 0 | 137 | 6 | 40 | 0
0.2 | 0.003333333 | 0.4166667 | 8.333333 | 0 | 0.4166667 | 0 | 0 | 0 | 423 | 168 | 0 | 137 | 6 | 40 | 0
0.5 | 0.002666667 | 0.3333333 | 6.666667 | 0 | 0.3333333 | 0 | 0 | 0 | 423 | 168 | 0 | 137 | 6 | 40 | 0
0.2 | 0.003333333 | 0.4166667 | 12.5 | 0 | 0.4166667 | 0 | 0 | 0 | 423 | 168 | 0 | 137 | 6 | 40 | 0
0.5 | 0.002666667 | 0.3333333 | 10 | 0 | 0.3333333 | 0 | 0 | 0 | 423 | 168 | 0 | 137 | 6 | 40 | 0
0.25 | 0 | 0.25 | 3 | 0.25 | 0.25 | 0 | 0 | 0 | 448 | 24 | 1 | 214 | 15 | 0 | 1
0.5 | 0 | 0.25 | 3 | 0.25 | 0.25 | 0 | 0 | 0 | 448 | 24 | 1 | 214 | 15 | 0 | 1
0.5 | 0.025 | 0.25 | 3 | 0.25 | 0.25 | 0 | 0 | 0 | 448 | 24 | 1 | 214 | 15 | 0 | 1
0.25 | 0.1 | 0.25 | 3 | 0.25 | 0.25 | 0 | 0 | 0 | 448 | 24 | 1 | 214 | 15 | 0 | 1
0.25 | 0 | 0.25 | 3 | 0.25 | 0.25 | 0.05 | 0 | 0 | 448 | 24 | 1 | 214 | 15 | 0 | 1
0.5 | 0 | 0.25 | 3 | 0.25 | 0.25 | 0.05 | 0 | 0 | 448 | 24 | 1 | 214 | 15 | 0 | 1
0.5 | 0 | 0.25 | 25 | 0 | 0.25 | 0 | 0 | 0 | 423 | 96 | 0 | 181 | 11 | 25 | 1
0.5 | 0 | 0.5833333 | 25 | 0 | 0.5833333 | 0 | 0 | 0 | 423 | 144 | 0 | 181 | 11 | 25 | 1
0.5 | 0 | 0.5833333 | 25 | 0 | 0.5833333 | 0 | 0 | 0 | 423 | 120 | 0 | 181 | 11 | 25 | 1
0.5076142 | 0 | 0.3367003 | 25.25253 | 0 | 0.3367003 | 0.01010101 | 0 | 0 | 423 | 192 | 0 | 181 | 11 | 25 | 1
0.5235602 | 0 | 0.4295533 | 25.7732 | 0 | 0.4295533 | 0.03092784 | 0 | 0 | 423 | 240 | 0 | 181 | 11 | 25 | 0
0.5235602 | 0 | 0.4295533 | 25.7732 | 0 | 0.4295533 | 0.03092784 | 0 | 0 | 423 | 216 | 0 | 181 | 11 | 25 | 1
0.5235602 | 0 | 0.4295533 | 25.7732 | 0 | 0.4295533 | 0.03092784 | 0 | 0 | 423 | 192 | 0 | 181 | 11 | 25 | 1
0.5235602 | 0 | 0.4295533 | 25.7732 | 0 | 0.4295533 | 0.03092784 | 0 | 0 | 423 | 192 | 0 | 181 | 11 | 25 | 0
0.5 | 0 | 0.3333333 | 25 | 0 | 0.3333333 | 0 | 0 | 0 | 423 | 144 | 0 | 189 | 12 | 25 | 1
0.5 | 0 | 0.5 | 25 | 0 | 0.5 | 0 | 0 | 0 | 423 | 144 | 0 | 189 | 12 | 25 | 1
0.5 | 0 | 0.5 | 25 | 0 | 0.5 | 0 | 0 | 0 | 423 | 144 | 0 | 189 | 12 | 25 | 1
0.5076142 | 0 | 0.3367003 | 25.25253 | 0 | 0.3367003 | 0.01010101 | 0 | 0 | 423 | 192 | 0 | 189 | 12 | 25 | 0
0.5235602 | 0 | 0.3436426 | 25.7732 | 0 | 0.3436426 | 0.03092784 | 0 | 0 | 423 | 192 | 0 | 189 | 12 | 25 | 0
0.5 | 0 | 0.4166667 | 25 | 0 | 0.4166667 | 0 | 0 | 0 | 423 | 216 | 0 | 206 | 14 | 25 | 1
0.5076142 | 0 | 0.4208754 | 25.25253 | 0 | 0.4208754 | 0.01010101 | 0 | 0 | 423 | 144 | 0 | 206 | 14 | 25 | 1
0.5235602 | 0 | 0.5498282 | 25.7732 | 0 | 0.5498282 | 0.03092784 | 0 | 0 | 423 | 192 | 0 | 206 | 14 | 25 | 1
0.5405405 | 0 | 0.6140351 | 26.31579 | 0 | 0.6140351 | 0.05263158 | 0 | 0 | 423 | 264 | 0 | 206 | 14 | 25 | 1
0.5586592 | 0 | 0.5376344 | 26.88172 | 0 | 0.5376344 | 0.07526882 | 0 | 0 | 423 | 336 | 0 | 206 | 14 | 25 | 1
0.5780347 | 0 | 0.5494505 | 27.47253 | 0 | 0.5494505 | 0.0989011 | 0 | 0 | 423 | 360 | 0 | 206 | 14 | 25 | 1
0.5 | 0 | 0.5 | 25 | 0 | 0.5 | 0 | 0 | 0 | 423 | 240 | 0 | 185 | 11 | 25 | 1
0.5076142 | 0 | 0.3367003 | 25.25253 | 0 | 0.3367003 | 0.01010101 | 0 | 0 | 423 | 240 | 0 | 185 | 11 | 25 | 1
0.5235602 | 0 | 0.3436426 | 25.7732 | 0 | 0.3436426 | 0.03092784 | 0 | 0 | 423 | 288 | 0 | 185 | 11 | 25 | 1
0.5405405 | 0 | 0.3596491 | 26.31579 | 0 | 0.3596491 | 0.05263158 | 0 | 0 | 423 | 288 | 0 | 185 | 11 | 25 | 1
0.5405405 | 0 | 0.3596491 | 26.31579 | 0 | 0.3596491 | 0.05263158 | 0 | 0 | 423 | 264 | 0 | 185 | 11 | 25 | 1
0.5405405 | 0 | 0.3596491 | 26.31579 | 0 | 0.3596491 | 0.05263158 | 0 | 0 | 423 | 240 | 0 | 185 | 11 | 25 | 1
0.5405405 | 0 | 0.3596491 | 26.31579 | 0 | 0.3596491 | 0.05263158 | 0 | 0 | 423 | 240 | 0 | 185 | 11 | 25 | 1
0.5405405 | 0 | 0.3596491 | 26.31579 | 0 | 0.3596491 | 0.05263158 | 0 | 0 | 423 | 240 | 0 | 185 | 11 | 25 | 1
0.5405405 | 0 | 0.3596491 | 26.31579 | 0 | 0.3596491 | 0.05263158 | 0 | 0 | 423 | 240 | 0 | 185 | 11 | 25 | 1
0.5586592 | 0 | 0.4121864 | 26.88172 | 0 | 0.4121864 | 0.07526882 | 0 | 0 | 423 | 240 | 0 | 185 | 11 | 25 | 1
0.5780347 | 0 | 0.4120879 | 27.47253 | 0 | 0.4120879 | 0.0989011 | 0 | 0 | 423 | 336 | 0 | 185 | 11 | 25 | 1
0.5988024 | 0 | 0.4681648 | 28.08989 | 0 | 0.4681648 | 0.1235955 | 0 | 0 | 423 | 360 | 0 | 185 | 11 | 25 | 1
0.5988024 | 0 | 0.4681648 | 28.08989 | 0 | 0.4681648 | 0.1235955 | 0 | 0 | 423 | 360 | 0 | 185 | 11 | 25 | 1
0.5042017 | 0 | 0.4655493 | 27.93296 | 0 | 0.4655493 | 0.122905 | 0 | 0 | 423 | 432 | 0 | 185 | 11 | 25 | 1
0.5042017 | 0 | 0.4655493 | 27.93296 | 0 | 0.4655493 | 0.122905 | 0 | 0 | 423 | 360 | 0 | 185 | 11 | 25 | 1
0.5042017 | 0 | 0.4655493 | 27.93296 | 0 | 0.4655493 | 0.122905 | 0 | 0 | 423 | 288 | 0 | 185 | 11 | 25 | 0
0.621118 | 0 | 0.4789272 | 28.73563 | 0 | 0.4789272 | 0.1494253 | 0 | 0 | 423 | 312 | 0 | 185 | 11 | 25 | 0
0.621118 | 0 | 0.5268199 | 28.73563 | 0 | 0.5268199 | 0.1494253 | 0 | 0 | 423 | 264 | 0 | 185 | 11 | 25 | 0
0.5 | 0 | 0.3333333 | 25 | 0 | 0.3333333 | 0 | 0 | 0 | 423 | 144 | 0 | 186 | 12 | 25 | 1
2.333333 | 0 | 0.5 | 25 | 0 | 0.5 | 0 | 0 | 0 | 423 | 48 | 0 | 186 | 12 | 25 | 1
1.857143 | 0 | 0.5 | 25 | 0 | 0.5 | 0 | 0 | 0 | 423 | 48 | 0 | 186 | 12 | 25 | 1
1.5 | 0 | 0.5 | 25 | 0 | 0.5 | 0 | 0 | 0 | 423 | 72 | 0 | 186 | 12 | 25 | 1
1.181818 | 0 | 0.4166667 | 25 | 0 | 0.4166667 | 0 | 0 | 0 | 423 | 72 | 0 | 186 | 12 | 25 | 1
0.25 | 0 | 0.4166667 | 25 | 0 | 0.4166667 | 0 | 0 | 0 | 423 | 192 | 0 | 186 | 12 | 25 | 1
0.2 | 0 | 0.4166667 | 25 | 0 | 0.4166667 | 0 | 0 | 0 | 423 | 408 | 0 | 186 | 12 | 25 | 1
0.5076142 | 0 | 0.4208754 | 25.25253 | 0 | 0.4208754 | 0.01010101 | 0 | 0 | 423 | 168 | 0 | 186 | 12 | 25 | 1
0.6024096 | 0 | 0.5169173 | 28.19549 | 0 | 0.5169173 | 0.03383459 | 0 | 0 | 423 | 192 | 0 | 186 | 12 | 25 | 1
0.5405405 | 0 | 0.3947368 | 26.31579 | 0 | 0.3947368 | 0.05263158 | 0 | 0 | 423 | 312 | 0 | 186 | 12 | 25 | 1
0.5405405 | 0 | 0.3947368 | 26.31579 | 0 | 0.3947368 | 0.05263158 | 0 | 0 | 423 | 264 | 0 | 186 | 12 | 25 | 1
0.5405405 | 0 | 0.3947368 | 26.31579 | 0 | 0.3947368 | 0.05263158 | 0 | 0 | 423 | 216 | 0 | 186 | 12 | 25 | 1
0.5405405 | 0 | 0.6140351 | 26.31579 | 0 | 0.6140351 | 0.05263158 | 0 | 0 | 423 | 216 | 0 | 186 | 12 | 25 | 1
0.5405405 | 0 | 0.6140351 | 26.31579 | 0 | 0.6140351 | 0.05263158 | 0 | 0 | 423 | 216 | 0 | 186 | 12 | 25 | 1
1.714286 | 0 | 0.5263158 | 26.31579 | 0 | 0.5263158 | 0.05263158 | 0 | 0 | 423 | 72 | 0 | 186 | 12 | 25 | 1
1.111111 | 0 | 0.4385965 | 26.31579 | 0 | 0.4385965 | 0.05263158 | 0 | 0 | 423 | 96 | 0 | 186 | 12 | 25 | 1
1.326531 | 0 | 0.5263158 | 26.31579 | 0 | 0.5263158 | 0.05263158 | 0 | 0 | 423 | 120 | 0 | 186 | 12 | 25 | 1
0.7272727 | 0 | 0.4385965 | 26.31579 | 0 | 0.4385965 | 0.05263158 | 0 | 0 | 423 | 240 | 0 | 186 | 12 | 25 | 1
0.3571429 | 0 | 0.4385965 | 26.31579 | 0 | 0.4385965 | 0.05263158 | 0 | 0 | 423 | 240 | 0 | 186 | 12 | 25 | 1
0.2666667 | 0 | 0.4385965 | 26.31579 | 0 | 0.4385965 | 0.05263158 | 0 | 0 | 423 | 336 | 0 | 186 | 12 | 25 | 1
0.5586592 | 0 | 0.5376344 | 26.88172 | 0 | 0.5376344 | 0.07526882 | 0 | 0 | 423 | 216 | 0 | 186 | 12 | 25 | 1
0.3676471 | 0 | 0.4480287 | 26.88172 | 0 | 0.4480287 | 0.07526882 | 0 | 0 | 423 | 240 | 0 | 186 | 12 | 25 | 1
0.5681818 | 0 | 0.5434783 | 27.17391 | 0 | 0.5434783 | 0.08695652 | 0 | 0 | 423 | 216 | 0 | 186 | 12 | 25 | 1
0.5780347 | 0 | 0.5494505 | 27.47253 | 0 | 0.5494505 | 0.0989011 | 0 | 0 | 423 | 216 | 0 | 186 | 12 | 25 | 1
1 | 0 | 0.5494505 | 27.47253 | 0 | 0.5494505 | 0.0989011 | 0 | 0 | 423 | 120 | 0 | 186 | 12 | 25 | 1
0.7843137 | 0 | 0.4578755 | 27.47253 | 0 | 0.4578755 | 0.0989011 | 0 | 0 | 423 | 264 | 0 | 186 | 12 | 25 | 1
0.5 | 0 | 0.4578755 | 27.47253 | 0 | 0.4578755 | 0.0989011 | 0 | 0 | 423 | 192 | 0 | 186 | 12 | 25 | 1
0.5882353 | 0 | 0.5555556 | 27.77778 | 0 | 0.5555556 | 0.1111111 | 0 | 0 | 423 | 192 | 0 | 186 | 12 | 25 | 1
0.5988024 | 0 | 0.5617978 | 28.08989 | 0 | 0.5617978 | 0.1235955 | 0 | 0 | 423 | 336 | 0 | 186 | 12 | 25 | 1
0.5988024 | 0 | 0.5617978 | 28.08989 | 0 | 0.5617978 | 0.1235955 | 0 | 0 | 423 | 240 | 0 | 186 | 12 | 25 | 1
0.5988024 | 0 | 0.5617978 | 28.08989 | 0 | 0.5617978 | 0.1235955 | 0 | 0 | 423 | 240 | 0 | 186 | 12 | 25 | 1
0.5988024 | 0 | 0.5617978 | 28.08989 | 0 | 0.5617978 | 0.1235955 | 0 | 0 | 423 | 192 | 0 | 186 | 12 | 25 | 1
0.621118 | 0 | 0.5747126 | 28.73563 | 0 | 0.5747126 | 0.1494253 | 0 | 0 | 423 | 336 | 0 | 186 | 12 | 25 | 1
0.8510638 | 0 | 0.6226054 | 28.73563 | 0 | 0.6226054 | 0.1494253 | 0 | 0 | 423 | 192 | 0 | 186 | 12 | 25 | 1
0.5 | 0 | 0.4166667 | 25 | 0 | 0.4166667 | 0 | 0 | 0 | 423 | 144 | 0 | 200 | 12 | 25 | 1
0.5235602 | 0 | 0.4295533 | 25.7732 | 0 | 0.4295533 | 0.03092784 | 0 | 0 | 423 | 96 | 0 | 200 | 12 | 25 | 1
0.5405405 | 0 | 0.4385965 | 26.31579 | 0 | 0.4385965 | 0.05263158 | 0 | 0 | 423 | 168 | 0 | 200 | 12 | 25 | 1
0.5586592 | 0 | 0.4928315 | 26.88172 | 0 | 0.4928315 | 0.07526882 | 0 | 0 | 423 | 216 | 0 | 200 | 12 | 25 | 1
0.5780347 | 0 | 0.503663 | 27.47253 | 0 | 0.503663 | 0.0989011 | 0 | 0 | 423 | 288 | 0 | 200 | 12 | 25 | 1
0.5780347 | 0 | 0.503663 | 27.47253 | 0 | 0.503663 | 0.0989011 | 0 | 0 | 423 | 216 | 0 | 200 | 12 | 25 | 1
0.5780347 | 0 | 0.5952381 | 27.47253 | 0 | 0.5952381 | 0.0989011 | 0 | 0 | 423 | 192 | 0 | 200 | 12 | 25 | 1
0.5988024 | 0 | 0.5617978 | 28.08989 | 0 | 0.5617978 | 0.1235955 | 0 | 0 | 423 | 216 | 0 | 200 | 12 | 25 | 1
0.621118 | 0 | 0.5747126 | 28.73563 | 0 | 0.5747126 | 0.1494253 | 0 | 0 | 423 | 240 | 0 | 200 | 12 | 25 | 1
0.6451613 | 0 | 0.5882353 | 29.41176 | 0 | 0.5882353 | 0.1764706 | 0 | 0 | 423 | 264 | 0 | 200 | 12 | 25 | 1
0.1 | 0 | 0.25 | 3 | 0.1 | 0.25 | 0 | 0 | 0 | 448 | 24 | 0 | 214 | 7 | 0 | 0
0 | 0 | 0.25 | 3 | 0.1 | 0.25 | 0 | 0 | 0 | 448 | 24 | 0 | 214 | 7 | 0 | 0
0.5 | 0.05 | 0.25 | 3 | 0.1 | 0.25 | 0 | 0 | 0 | 448 | 24 | 0 | 214 | 7 | 0 | 1
0.1 | 0.05 | 0.25 | 3 | 0.1 | 0.25 | 0 | 0 | 0 | 448 | 24 | 0 | 214 | 7 | 0 | 1
0 | 0.05 | 0.25 | 3 | 0.1 | 0.25 | 0 | 0 | 0 | 448 | 24 | 0 | 214 | 7 | 0 | 0
0.5 | 0.1 | 0.25 | 3 | 0.1 | 0.25 | 0 | 0 | 0 | 448 | 24 | 0 | 214 | 7 | 0 | 1
0.1 | 0.1 | 0.25 | 3 | 0.1 | 0.25 | 0 | 0 | 0 | 448 | 24 | 0 | 214 | 7 | 0 | 0
0 | 0.1 | 0.25 | 3 | 0.1 | 0.25 | 0 | 0 | 0 | 448 | 24 | 0 | 214 | 7 | 0 | 0
0 | 0 | 0.25 | 3 | 0.1 | 0.25 | 0.05 | 0 | 0 | 448 | 24 | 0 | 214 | 7 | 0 | 0
0.5 | 0 | 0.25 | 3 | 0.1 | 0.25 | 0.1 | 0 | 0 | 448 | 24 | 0 | 214 | 7 | 0 | 0
0.1 | 0 | 0.25 | 3 | 0.1 | 0.25 | 0.1 | 0 | 0 | 448 | 24 | 0 | 214 | 7 | 0 | 0
0 | 0 | 0.25 | 3 | 0.1 | 0.25 | 0.1 | 0 | 0 | 448 | 24 | 0 | 214 | 7 | 0 | 0
0.1 | 0 | 0.25 | 3 | 0.2 | 0.25 | 0 | 0 | 0 | 448 | 24 | 0 | 214 | 7 | 0 | 0
0 | 0 | 0.25 | 3 | 0.2 | 0.25 | 0 | 0 | 0 | 448 | 24 | 0 | 214 | 7 | 0 | 0
0.1 | 0.05 | 0.25 | 3 | 0.2 | 0.25 | 0 | 0 | 0 | 448 | 24 | 0 | 214 | 7 | 0 | 0
0 | 0.05 | 0.25 | 3 | 0.2 | 0.25 | 0 | 0 | 0 | 448 | 24 | 0 | 214 | 7 | 0 | 0
0.5 | 0.1 | 0.25 | 3 | 0.2 | 0.25 | 0 | 0 | 0 | 448 | 24 | 0 | 214 | 7 | 0 | 1
0.1 | 0.1 | 0.25 | 3 | 0.2 | 0.25 | 0 | 0 | 0 | 448 | 24 | 0 | 214 | 7 | 0 | 0
0 | 0.1 | 0.25 | 3 | 0.2 | 0.25 | 0 | 0 | 0 | 448 | 24 | 0 | 214 | 7 | 0 | 0
0.1 | 0 | 0.25 | 3 | 0.2 | 0.25 | 0.05 | 0 | 0 | 448 | 24 | 0 | 214 | 7 | 0 | 0
0 | 0 | 0.25 | 3 | 0.2 | 0.25 | 0.05 | 0 | 0 | 448 | 24 | 0 | 214 | 7 | 0 | 0
0 | 0 | 0.25 | 3 | 0.2 | 0.25 | 0.1 | 0 | 0 | 448 | 24 | 0 | 214 | 7 | 0 | 0
0.5 | 0 | 0.25 | 3 | 0.25 | 0.25 | 0 | 0 | 0 | 448 | 24 | 0 | 214 | 7 | 0 | 1
0.1 | 0 | 0.25 | 3 | 0.25 | 0.25 | 0 | 0 | 0 | 448 | 24 | 0 | 214 | 7 | 0 | 1
0 | 0 | 0.25 | 3 | 0.25 | 0.25 | 0 | 0 | 0 | 448 | 24 | 0 | 214 | 7 | 0 | 0
0.1 | 0.05 | 0.25 | 3 | 0.25 | 0.25 | 0 | 0 | 0 | 448 | 24 | 0 | 214 | 7 | 0 | 0
0 | 0.05 | 0.25 | 3 | 0.25 | 0.25 | 0 | 0 | 0 | 448 | 24 | 0 | 214 | 7 | 0 | 0
0.1 | 0.1 | 0.25 | 3 | 0.25 | 0.25 | 0 | 0 | 0 | 448 | 24 | 0 | 214 | 7 | 0 | 0
0 | 0.1 | 0.25 | 3 | 0.25 | 0.25 | 0 | 0 | 0 | 448 | 24 | 0 | 214 | 7 | 0 | 0
0.5 | 0 | 0.25 | 3 | 0.25 | 0.25 | 0.05 | 0 | 0 | 448 | 24 | 0 | 214 | 7 | 0 | 1
0.1 | 0 | 0.25 | 3 | 0.25 | 0.25 | 0.05 | 0 | 0 | 448 | 24 | 0 | 214 | 7 | 0 | 1
0 | 0 | 0.25 | 3 | 0.25 | 0.25 | 0.05 | 0 | 0 | 448 | 24 | 0 | 214 | 7 | 0 | 0
0 | 0 | 0.25 | 3 | 0.25 | 0.25 | 0.1 | 0 | 0 | 448 | 24 | 0 | 214 | 7 | 0 | 0
0.5 | 0 | 0.3 | 5 | 0 | 0.25 | 0 | 0 | 0 | 448 | 336 | 0 | 258 | 6 | 0 | 0
0.5 | 0 | 0.3 | 13.3 | 0 | 0.25 | 0 | 0 | 0 | 448 | 336 | 0 | 258 | 6 | 0 | 0
0.5 | 0 | 0.3 | 21.7 | 0 | 0.25 | 0 | 0 | 0 | 448 | 336 | 0 | 258 | 6 | 0 | 0
0.5 | 0 | 0.3 | 30 | 0 | 0.25 | 0 | 0 | 0 | 448 | 336 | 0 | 258 | 6 | 0 | 0
0.5 | 0 | 0.3 | 13.3 | 0 | 0.25 | 0 | 0 | 0 | 448 | 336 | 0 | 258 | 6 | 0 | 0
0.5 | 0 | 0.3 | 21.7 | 0 | 0.25 | 0 | 0 | 0 | 448 | 336 | 0 | 258 | 6 | 0 | 0
0.5 | 0 | 0.3 | 30 | 0 | 0.25 | 0 | 0 | 0 | 448 | 336 | 0 | 258 | 6 | 0 | 0
0.5 | 0 | 0.3 | 5 | 0 | 0.25 | 0 | 0 | 0 | 448 | 336 | 0 | 258 | 6 | 0 | 0
0.5 | 0 | 0.3 | 13.3 | 0 | 0.25 | 0 | 0 | 0 | 448 | 336 | 0 | 258 | 6 | 0 | 0
0.5 | 0 | 0.3 | 21.7 | 0 | 0.25 | 0 | 0 | 0 | 448 | 336 | 0 | 258 | 6 | 0 | 0
0.5 | 0 | 0.3 | 30 | 0 | 0.25 | 0 | 0 | 0 | 448 | 336 | 0 | 258 | 6 | 0 | 0
0.5 | 0 | 0.3 | 13.3 | 0 | 0.25 | 0.005 | 0 | 0 | 448 | 336 | 0 | 258 | 6 | 0 | 0
0.5 | 0 | 0.3 | 21.7 | 0 | 0.25 | 0.005 | 0 | 0 | 448 | 336 | 0 | 258 | 6 | 0 | 0
0.5 | 0 | 0.3 | 30 | 0 | 0.25 | 0.005 | 0 | 0 | 448 | 336 | 0 | 258 | 6 | 0 | 0
0.5 | 0 | 0.3 | 13.3 | 0 | 0.25 | 0.005 | 0 | 0 | 448 | 336 | 0 | 258 | 6 | 0 | 0
0.5 | 0 | 0.3 | 21.7 | 0 | 0.25 | 0.005 | 0 | 0 | 448 | 336 | 0 | 258 | 6 | 0 | 0
0.5 | 0 | 0.3 | 30 | 0 | 0.25 | 0.005 | 0 | 0 | 448 | 336 | 0 | 258 | 6 | 0 | 0
0.5 | 0 | 0.3 | 5 | 0 | 0.25 | 0.005 | 0 | 0 | 448 | 336 | 0 | 258 | 6 | 0 | 0
0.5 | 0 | 0.3 | 13.3 | 0 | 0.25 | 0.005 | 0 | 0 | 448 | 336 | 0 | 258 | 6 | 0 | 0
0.5 | 0 | 0.3 | 21.7 | 0 | 0.25 | 0.005 | 0 | 0 | 448 | 336 | 0 | 258 | 6 | 0 | 0
0.5 | 0 | 0.3 | 30 | 0 | 0.25 | 0.005 | 0 | 0 | 448 | 336 | 0 | 258 | 6 | 0 | 0
0.5 | 0 | 0.3 | 3 | 0 | 0.25 | 0.02 | 0 | 0 | 448 | 336 | 0 | 258 | 6 | 0 | 1
0.5 | 0 | 0.3 | 13.3 | 0 | 0.25 | 0.02 | 0 | 0 | 448 | 336 | 0 | 258 | 6 | 0 | 0
0.5 | 0 | 0.3 | 21.7 | 0 | 0.25 | 0.02 | 0 | 0 | 448 | 336 | 0 | 258 | 6 | 0 | 0
0.5 | 0 | 0.3 | 30 | 0 | 0.25 | 0.02 | 0 | 0 | 448 | 336 | 0 | 258 | 6 | 0 | 0
0.5 | 0 | 0.3 | 5 | 0 | 0.25 | 0.02 | 0 | 0 | 448 | 336 | 0 | 258 | 6 | 0 | 0
0.5 | 0 | 0.3 | 13.3 | 0 | 0.25 | 0.02 | 0 | 0 | 448 | 336 | 0 | 258 | 6 | 0 | 0
0.5 | 0 | 0.3 | 21.7 | 0 | 0.25 | 0.02 | 0 | 0 | 448 | 336 | 0 | 258 | 6 | 0 | 0
0.5 | 0 | 0.3 | 30 | 0 | 0.25 | 0.02 | 0 | 0 | 448 | 336 | 0 | 258 | 6 | 0 | 0
0.5 | 0 | 0.3 | 5 | 0 | 0.25 | 0.02 | 0 | 0 | 448 | 336 | 0 | 258 | 6 | 0 | 0
0.5 | 0 | 0.3 | 13.3 | 0 | 0.25 | 0.02 | 0 | 0 | 448 | 336 | 0 | 258 | 6 | 0 | 0
0.5 | 0 | 0.3 | 21.7 | 0 | 0.25 | 0.02 | 0 | 0 | 448 | 336 | 0 | 258 | 6 | 0 | 0
0.5 | 0 | 0.3 | 30 | 0 | 0.25 | 0.02 | 0 | 0 | 448 | 336 | 0 | 258 | 6 | 0 | 0
0.5 | 0 | 0.3 | 3 | 0 | 0.25 | 0.05 | 0 | 0 | 448 | 336 | 0 | 258 | 6 | 0 | 1
0.5 | 0 | 0.3 | 21.7 | 0 | 0.25 | 0.05 | 0 | 0 | 448 | 336 | 0 | 258 | 6 | 0 | 0
0.5 | 0 | 0.3 | 30 | 0 | 0.25 | 0.05 | 0 | 0 | 448 | 336 | 0 | 258 | 6 | 0 | 0
0.5 | 0 | 0.3 | 5 | 0 | 0.25 | 0.05 | 0 | 0 | 448 | 336 | 0 | 258 | 6 | 0 | 0
0.5 | 0 | 0.3 | 13.3 | 0 | 0.25 | 0.05 | 0 | 0 | 448 | 336 | 0 | 258 | 6 | 0 | 0
0.5 | 0 | 0.3 | 21.7 | 0 | 0.25 | 0.05 | 0 | 0 | 448 | 336 | 0 | 258 | 6 | 0 | 0
0.5 | 0 | 0.3 | 30 | 0 | 0.25 | 0.05 | 0 | 0 | 448 | 336 | 0 | 258 | 6 | 0 | 0
0.5 | 0 | 0.3 | 5 | 0 | 0.25 | 0.05 | 0 | 0 | 448 | 336 | 0 | 258 | 6 | 0 | 0
0.5 | 0 | 0.3 | 13.3 | 0 | 0.25 | 0.05 | 0 | 0 | 448 | 336 | 0 | 258 | 6 | 0 | 0
0.5 | 0 | 0.3 | 21.7 | 0 | 0.25 | 0.05 | 0 | 0 | 448 | 336 | 0 | 258 | 6 | 0 | 0
0.5 | 0 | 0.3 | 30 | 0 | 0.25 | 0.05 | 0 | 0 | 448 | 336 | 0 | 258 | 6 | 0 | 0
0.25 | 0 | 0.3 | 5 | 0 | 0.25 | 0 | 0 | 0 | 448 | 336 | 0 | 258 | 6 | 0 | 0
0.25 | 0 | 0.3 | 13.3 | 0 | 0.25 | 0 | 0 | 0 | 448 | 336 | 0 | 258 | 6 | 0 | 0
0.25 | 0 | 0.3 | 21.7 | 0 | 0.25 | 0 | 0 | 0 | 448 | 336 | 0 | 258 | 6 | 0 | 0
0.25 | 0 | 0.3 | 30 | 0 | 0.25 | 0 | 0 | 0 | 448 | 336 | 0 | 258 | 6 | 0 | 0
0.25 | 0 | 0.3 | 5 | 0 | 0.25 | 0 | 0 | 0 | 448 | 336 | 0 | 258 | 6 | 0 | 0
0.25 | 0 | 0.3 | 13.3 | 0 | 0.25 | 0 | 0 | 0 | 448 | 336 | 0 | 258 | 6 | 0 | 0
0.25 | 0 | 0.3 | 21.7 | 0 | 0.25 | 0 | 0 | 0 | 448 | 336 | 0 | 258 | 6 | 0 | 0
0.25 | 0 | 0.3 | 30 | 0 | 0.25 | 0 | 0 | 0 | 448 | 336 | 0 | 258 | 6 | 0 | 0
0.25 | 0 | 0.3 | 5 | 0 | 0.25 | 0 | 0 | 0 | 448 | 336 | 0 | 258 | 6 | 0 | 0
0.25 | 0 | 0.3 | 13.3 | 0 | 0.25 | 0 | 0 | 0 | 448 | 336 | 0 | 258 | 6 | 0 | 0
0.25 | 0 | 0.3 | 21.7 | 0 | 0.25 | 0 | 0 | 0 | 448 | 336 | 0 | 258 | 6 | 0 | 0
0.25 | 0 | 0.3 | 30 | 0 | 0.25 | 0 | 0 | 0 | 448 | 336 | 0 | 258 | 6 | 0 | 0
0.25 | 0 | 0.3 | 5 | 0 | 0.25 | 0.005 | 0 | 0 | 448 | 336 | 0 | 258 | 6 | 0 | 0
0.25 | 0 | 0.3 | 13.3 | 0 | 0.25 | 0.005 | 0 | 0 | 448 | 336 | 0 | 258 | 6 | 0 | 0
0.25 | 0 | 0.3 | 21.7 | 0 | 0.25 | 0.005 | 0 | 0 | 448 | 336 | 0 | 258 | 6 | 0 | 0
0.25 | 0 | 0.3 | 30 | 0 | 0.25 | 0.005 | 0 | 0 | 448 | 336 | 0 | 258 | 6 | 0 | 0
0.25 | 0 | 0.3 | 5 | 0 | 0.25 | 0.005 | 0 | 0 | 448 | 336 | 0 | 258 | 6 | 0 | 0
0.25 | 0 | 0.3 | 13.3 | 0 | 0.25 | 0.005 | 0 | 0 | 448 | 336 | 0 | 258 | 6 | 0 | 0
0.25 | 0 | 0.3 | 21.7 | 0 | 0.25 | 0.005 | 0 | 0 | 448 | 336 | 0 | 258 | 6 | 0 | 0
0.25 | 0 | 0.3 | 30 | 0 | 0.25 | 0.005 | 0 | 0 | 448 | 336 | 0 | 258 | 6 | 0 | 0
0.25 | 0 | 0.3 | 5 | 0 | 0.25 | 0.005 | 0 | 0 | 448 | 336 | 0 | 258 | 6 | 0 | 0
0.25 | 0 | 0.3 | 13.3 | 0 | 0.25 | 0.005 | 0 | 0 | 448 | 336 | 0 | 258 | 6 | 0 | 0
0.25 | 0 | 0.3 | 21.7 | 0 | 0.25 | 0.005 | 0 | 0 | 448 | 336 | 0 | 258 | 6 | 0 | 0
0.25 | 0 | 0.3 | 30 | 0 | 0.25 | 0.005 | 0 | 0 | 448 | 336 | 0 | 258 | 6 | 0 | 0
0.25 | 0 | 0.3 | 5 | 0 | 0.25 | 0.02 | 0 | 0 | 448 | 336 | 0 | 258 | 6 | 0 | 0
0.25 | 0 | 0.3 | 13.3 | 0 | 0.25 | 0.02 | 0 | 0 | 448 | 336 | 0 | 258 | 6 | 0 | 0
0.25 | 0 | 0.3 | 21.7 | 0 | 0.25 | 0.02 | 0 | 0 | 448 | 336 | 0 | 258 | 6 | 0 | 0
0.25 | 0 | 0.3 | 30 | 0 | 0.25 | 0.02 | 0 | 0 | 448 | 336 | 0 | 258 | 6 | 0 | 0
0.25 | 0 | 0.3 | 5 | 0 | 0.25 | 0.02 | 0 | 0 | 448 | 336 | 0 | 258 | 6 | 0 | 0
0.25 | 0 | 0.3 | 21.7 | 0 | 0.25 | 0.02 | 0 | 0 | 448 | 336 | 0 | 258 | 6 | 0 | 0
0.25 | 0 | 0.3 | 30 | 0 | 0.25 | 0.02 | 0 | 0 | 448 | 336 | 0 | 258 | 6 | 0 | 0
0.25 | 0 | 0.3 | 5 | 0 | 0.25 | 0.02 | 0 | 0 | 448 | 336 | 0 | 258 | 6 | 0 | 0
0.25 | 0 | 0.3 | 13.3 | 0 | 0.25 | 0.02 | 0 | 0 | 448 | 336 | 0 | 258 | 6 | 0 | 0
0.25 | 0 | 0.3 | 21.7 | 0 | 0.25 | 0.02 | 0 | 0 | 448 | 336 | 0 | 258 | 6 | 0 | 0
0.25 | 0 | 0.3 | 30 | 0 | 0.25 | 0.02 | 0 | 0 | 448 | 336 | 0 | 258 | 6 | 0 | 0
0.25 | 0 | 0.3 | 5 | 0 | 0.25 | 0.05 | 0 | 0 | 448 | 336 | 0 | 258 | 6 | 0 | 0
0.25 | 0 | 0.3 | 13.3 | 0 | 0.25 | 0.05 | 0 | 0 | 448 | 336 | 0 | 258 | 6 | 0 | 0
0.25 | 0 | 0.3 | 21.7 | 0 | 0.25 | 0.05 | 0 | 0 | 448 | 336 | 0 | 258 | 6 | 0 | 0
0.25 | 0 | 0.3 | 30 | 0 | 0.25 | 0.05 | 0 | 0 | 448 | 336 | 0 | 258 | 6 | 0 | 0
0.25 | 0 | 0.3 | 5 | 0 | 0.25 | 0.05 | 0 | 0 | 448 | 336 | 0 | 258 | 6 | 0 | 0
0.25 | 0 | 0.3 | 13.3 | 0 | 0.25 | 0.05 | 0 | 0 | 448 | 336 | 0 | 258 | 6 | 0 | 0
0.25 | 0 | 0.3 | 21.7 | 0 | 0.25 | 0.05 | 0 | 0 | 448 | 336 | 0 | 258 | 6 | 0 | 0
0.25 | 0 | 0.3 | 30 | 0 | 0.25 | 0.05 | 0 | 0 | 448 | 336 | 0 | 258 | 6 | 0 | 0
0.25 | 0 | 0.3 | 5 | 0 | 0.25 | 0.05 | 0 | 0 | 448 | 336 | 0 | 258 | 6 | 0 | 0
0.25 | 0 | 0.3 | 13.3 | 0 | 0.25 | 0.05 | 0 | 0 | 448 | 336 | 0 | 258 | 6 | 0 | 0
0.25 | 0 | 0.3 | 21.7 | 0 | 0.25 | 0.05 | 0 | 0 | 448 | 336 | 0 | 258 | 6 | 0 | 0
0.25 | 0 | 0.3 | 30 | 0 | 0.25 | 0.05 | 0 | 0 | 448 | 336 | 0 | 258 | 6 | 0 | 0
0.067 | 0 | 0.3 | 5 | 0 | 0.25 | 0 | 0 | 0 | 448 | 336 | 0 | 258 | 6 | 0 | 0
0.067 | 0 | 0.3 | 13.3 | 0 | 0.25 | 0 | 0 | 0 | 448 | 336 | 0 | 258 | 6 | 0 | 0
0.067 | 0 | 0.3 | 21.7 | 0 | 0.25 | 0 | 0 | 0 | 448 | 336 | 0 | 258 | 6 | 0 | 0
0.067 | 0 | 0.3 | 30 | 0 | 0.25 | 0 | 0 | 0 | 448 | 336 | 0 | 258 | 6 | 0 | 0
0.067 | 0 | 0.3 | 5 | 0 | 0.25 | 0 | 0 | 0 | 448 | 336 | 0 | 258 | 6 | 0 | 0
0.067 | 0 | 0.3 | 13.3 | 0 | 0.25 | 0 | 0 | 0 | 448 | 336 | 0 | 258 | 6 | 0 | 0
0.067 | 0 | 0.3 | 21.7 | 0 | 0.25 | 0 | 0 | 0 | 448 | 336 | 0 | 258 | 6 | 0 | 0
0.067 | 0 | 0.3 | 30 | 0 | 0.25 | 0 | 0 | 0 | 448 | 336 | 0 | 258 | 6 | 0 | 0
0.067 | 0 | 0.3 | 5 | 0 | 0.25 | 0 | 0 | 0 | 448 | 336 | 0 | 258 | 6 | 0 | 0
0.067 | 0 | 0.3 | 13.3 | 0 | 0.25 | 0 | 0 | 0 | 448 | 336 | 0 | 258 | 6 | 0 | 0
0.067 | 0 | 0.3 | 21.7 | 0 | 0.25 | 0 | 0 | 0 | 448 | 336 | 0 | 258 | 6 | 0 | 0
0.067 | 0 | 0.3 | 30 | 0 | 0.25 | 0 | 0 | 0 | 448 | 336 | 0 | 258 | 6 | 0 | 0
0.067 | 0 | 0.3 | 5 | 0 | 0.25 | 0.005 | 0 | 0 | 448 | 336 | 0 | 258 | 6 | 0 | 0
0.067 | 0 | 0.3 | 13.3 | 0 | 0.25 | 0.005 | 0 | 0 | 448 | 336 | 0 | 258 | 6 | 0 | 0
0.067 | 0 | 0.3 | 21.7 | 0 | 0.25 | 0.005 | 0 | 0 | 448 | 336 | 0 | 258 | 6 | 0 | 0
0.067 | 0 | 0.3 | 30 | 0 | 0.25 | 0.005 | 0 | 0 | 448 | 336 | 0 | 258 | 6 | 0 | 0
0.067 | 0 | 0.3 | 5 | 0 | 0.25 | 0.005 | 0 | 0 | 448 | 336 | 0 | 258 | 6 | 0 | 0
0.067 | 0 | 0.3 | 13.3 | 0 | 0.25 | 0.005 | 0 | 0 | 448 | 336 | 0 | 258 | 6 | 0 | 0
0.067 | 0 | 0.3 | 21.7 | 0 | 0.25 | 0.005 | 0 | 0 | 448 | 336 | 0 | 258 | 6 | 0 | 0
0.067 | 0 | 0.3 | 30 | 0 | 0.25 | 0.005 | 0 | 0 | 448 | 336 | 0 | 258 | 6 | 0 | 0
0.067 | 0 | 0.3 | 5 | 0 | 0.25 | 0.005 | 0 | 0 | 448 | 336 | 0 | 258 | 6 | 0 | 0
0.067 | 0 | 0.3 | 13.3 | 0 | 0.25 | 0.005 | 0 | 0 | 448 | 336 | 0 | 258 | 6 | 0 | 0
0.067 | 0 | 0.3 | 21.7 | 0 | 0.25 | 0.005 | 0 | 0 | 448 | 336 | 0 | 258 | 6 | 0 | 0
0.067 | 0 | 0.3 | 30 | 0 | 0.25 | 0.005 | 0 | 0 | 448 | 336 | 0 | 258 | 6 | 0 | 0
0.067 | 0 | 0.3 | 5 | 0 | 0.25 | 0.02 | 0 | 0 | 448 | 336 | 0 | 258 | 6 | 0 | 0
0.067 | 0 | 0.3 | 13.3 | 0 | 0.25 | 0.02 | 0 | 0 | 448 | 336 | 0 | 258 | 6 | 0 | 0
0.067 | 0 | 0.3 | 21.7 | 0 | 0.25 | 0.02 | 0 | 0 | 448 | 336 | 0 | 258 | 6 | 0 | 0
0.067 | 0 | 0.3 | 30 | 0 | 0.25 | 0.02 | 0 | 0 | 448 | 336 | 0 | 258 | 6 | 0 | 0
0.067 | 0 | 0.3 | 5 | 0 | 0.25 | 0.02 | 0 | 0 | 448 | 336 | 0 | 258 | 6 | 0 | 0
0.067 | 0 | 0.3 | 13.3 | 0 | 0.25 | 0.02 | 0 | 0 | 448 | 336 | 0 | 258 | 6 | 0 | 0
0.067 | 0 | 0.3 | 21.7 | 0 | 0.25 | 0.02 | 0 | 0 | 448 | 336 | 0 | 258 | 6 | 0 | 0
0.067 | 0 | 0.3 | 30 | 0 | 0.25 | 0.02 | 0 | 0 | 448 | 336 | 0 | 258 | 6 | 0 | 0
0.067 | 0 | 0.3 | 5 | 0 | 0.25 | 0.02 | 0 | 0 | 448 | 336 | 0 | 258 | 6 | 0 | 0
0.067 | 0 | 0.3 | 13.3 | 0 | 0.25 | 0.02 | 0 | 0 | 448 | 336 | 0 | 258 | 6 | 0 | 0
0.067 | 0 | 0.3 | 21.7 | 0 | 0.25 | 0.02 | 0 | 0 | 448 | 336 | 0 | 258 | 6 | 0 | 0
0.067 | 0 | 0.3 | 30 | 0 | 0.25 | 0.02 | 0 | 0 | 448 | 336 | 0 | 258 | 6 | 0 | 0
0.067 | 0 | 0.3 | 5 | 0 | 0.25 | 0.05 | 0 | 0 | 448 | 336 | 0 | 258 | 6 | 0 | 0
0.067 | 0 | 0.3 | 13.3 | 0 | 0.25 | 0.05 | 0 | 0 | 448 | 336 | 0 | 258 | 6 | 0 | 0
0.067 | 0 | 0.3 | 21.7 | 0 | 0.25 | 0.05 | 0 | 0 | 448 | 336 | 0 | 258 | 6 | 0 | 0
0.067 | 0 | 0.3 | 30 | 0 | 0.25 | 0.05 | 0 | 0 | 448 | 336 | 0 | 258 | 6 | 0 | 0
0.067 | 0 | 0.3 | 5 | 0 | 0.25 | 0.05 | 0 | 0 | 448 | 336 | 0 | 258 | 6 | 0 | 0
0.067 | 0 | 0.3 | 13.3 | 0 | 0.25 | 0.05 | 0 | 0 | 448 | 336 | 0 | 258 | 6 | 0 | 0
0.067 | 0 | 0.3 | 21.7 | 0 | 0.25 | 0.05 | 0 | 0 | 448 | 336 | 0 | 258 | 6 | 0 | 0
0.067 | 0 | 0.3 | 30 | 0 | 0.25 | 0.05 | 0 | 0 | 448 | 336 | 0 | 258 | 6 | 0 | 0
0.067 | 0 | 0.3 | 5 | 0 | 0.25 | 0.05 | 0 | 0 | 448 | 336 | 0 | 258 | 6 | 0 | 0
0.067 | 0 | 0.3 | 13.3 | 0 | 0.25 | 0.05 | 0 | 0 | 448 | 336 | 0 | 258 | 6 | 0 | 0
0.067 | 0 | 0.3 | 21.7 | 0 | 0.25 | 0.05 | 0 | 0 | 448 | 336 | 0 | 258 | 6 | 0 | 0
0.067 | 0 | 0.3 | 30 | 0 | 0.25 | 0.05 | 0 | 0 | 448 | 336 | 0 | 258 | 6 | 0 | 0
0.033 | 0 | 0.3 | 5 | 0 | 0.25 | 0 | 0 | 0 | 448 | 336 | 0 | 258 | 6 | 0 | 0
0.033 | 0 | 0.3 | 13.3 | 0 | 0.25 | 0 | 0 | 0 | 448 | 336 | 0 | 258 | 6 | 0 | 0
0.033 | 0 | 0.3 | 21.7 | 0 | 0.25 | 0 | 0 | 0 | 448 | 336 | 0 | 258 | 6 | 0 | 0
0.033 | 0 | 0.3 | 30 | 0 | 0.25 | 0 | 0 | 0 | 448 | 336 | 0 | 258 | 6 | 0 | 0
0.033 | 0 | 0.3 | 5 | 0 | 0.25 | 0 | 0 | 0 | 448 | 336 | 0 | 258 | 6 | 0 | 0
0.033 | 0 | 0.3 | 13.3 | 0 | 0.25 | 0 | 0 | 0 | 448 | 336 | 0 | 258 | 6 | 0 | 0
0.033 | 0 | 0.3 | 21.7 | 0 | 0.25 | 0 | 0 | 0 | 448 | 336 | 0 | 258 | 6 | 0 | 0
0.033 | 0 | 0.3 | 30 | 0 | 0.25 | 0 | 0 | 0 | 448 | 336 | 0 | 258 | 6 | 0 | 0
0.033 | 0 | 0.3 | 5 | 0 | 0.25 | 0 | 0 | 0 | 448 | 336 | 0 | 258 | 6 | 0 | 0
0.033 | 0 | 0.3 | 13.3 | 0 | 0.25 | 0 | 0 | 0 | 448 | 336 | 0 | 258 | 6 | 0 | 0
0.033 | 0 | 0.3 | 21.7 | 0 | 0.25 | 0 | 0 | 0 | 448 | 336 | 0 | 258 | 6 | 0 | 0
0.033 | 0 | 0.3 | 30 | 0 | 0.25 | 0 | 0 | 0 | 448 | 336 | 0 | 258 | 6 | 0 | 0
0.033 | 0 | 0.3 | 5 | 0 | 0.25 | 0.005 | 0 | 0 | 448 | 336 | 0 | 258 | 6 | 0 | 0
0.033 | 0 | 0.3 | 13.3 | 0 | 0.25 | 0.005 | 0 | 0 | 448 | 336 | 0 | 258 | 6 | 0 | 0
0.033 | 0 | 0.3 | 21.7 | 0 | 0.25 | 0.005 | 0 | 0 | 448 | 336 | 0 | 258 | 6 | 0 | 0
0.033 | 0 | 0.3 | 30 | 0 | 0.25 | 0.005 | 0 | 0 | 448 | 336 | 0 | 258 | 6 | 0 | 0
0.033 | 0 | 0.3 | 5 | 0 | 0.25 | 0.005 | 0 | 0 | 448 | 336 | 0 | 258 | 6 | 0 | 0
0.033 | 0 | 0.3 | 13.3 | 0 | 0.25 | 0.005 | 0 | 0 | 448 | 336 | 0 | 258 | 6 | 0 | 0
0.033 | 0 | 0.3 | 21.7 | 0 | 0.25 | 0.005 | 0 | 0 | 448 | 336 | 0 | 258 | 6 | 0 | 0
0.033 | 0 | 0.3 | 30 | 0 | 0.25 | 0.005 | 0 | 0 | 448 | 336 | 0 | 258 | 6 | 0 | 0
0.033 | 0 | 0.3 | 5 | 0 | 0.25 | 0.005 | 0 | 0 | 448 | 336 | 0 | 258 | 6 | 0 | 0
0.033 | 0 | 0.3 | 13.3 | 0 | 0.25 | 0.005 | 0 | 0 | 448 | 336 | 0 | 258 | 6 | 0 | 0
0.033 | 0 | 0.3 | 21.7 | 0 | 0.25 | 0.005 | 0 | 0 | 448 | 336 | 0 | 258 | 6 | 0 | 0
0.033 | 0 | 0.3 | 30 | 0 | 0.25 | 0.005 | 0 | 0 | 448 | 336 | 0 | 258 | 6 | 0 | 0
0.033 | 0 | 0.3 | 5 | 0 | 0.25 | 0.02 | 0 | 0 | 448 | 336 | 0 | 258 | 6 | 0 | 0
0.033 | 0 | 0.3 | 13.3 | 0 | 0.25 | 0.02 | 0 | 0 | 448 | 336 | 0 | 258 | 6 | 0 | 0
0.033 | 0 | 0.3 | 21.7 | 0 | 0.25 | 0.02 | 0 | 0 | 448 | 336 | 0 | 258 | 6 | 0 | 0
0.033 | 0 | 0.3 | 30 | 0 | 0.25 | 0.02 | 0 | 0 | 448 | 336 | 0 | 258 | 6 | 0 | 0
0.033 | 0 | 0.3 | 5 | 0 | 0.25 | 0.02 | 0 | 0 | 448 | 336 | 0 | 258 | 6 | 0 | 0
0.033 | 0 | 0.3 | 13.3 | 0 | 0.25 | 0.02 | 0 | 0 | 448 | 336 | 0 | 258 | 6 | 0 | 0
0.033 | 0 | 0.3 | 21.7 | 0 | 0.25 | 0.02 | 0 | 0 | 448 | 336 | 0 | 258 | 6 | 0 | 0
0.033 | 0 | 0.3 | 30 | 0 | 0.25 | 0.02 | 0 | 0 | 448 | 336 | 0 | 258 | 6 | 0 | 0
0.033 | 0 | 0.3 | 5 | 0 | 0.25 | 0.02 | 0 | 0 | 448 | 336 | 0 | 258 | 6 | 0 | 0
0.033 | 0 | 0.3 | 13.3 | 0 | 0.25 | 0.02 | 0 | 0 | 448 | 336 | 0 | 258 | 6 | 0 | 0
0.033 | 0 | 0.3 | 21.7 | 0 | 0.25 | 0.02 | 0 | 0 | 448 | 336 | 0 | 258 | 6 | 0 | 0
0.033 | 0 | 0.3 | 30 | 0 | 0.25 | 0.02 | 0 | 0 | 448 | 336 | 0 | 258 | 6 | 0 | 0
0.033 | 0 | 0.3 | 5 | 0 | 0.25 | 0.05 | 0 | 0 | 448 | 336 | 0 | 258 | 6 | 0 | 0
0.033 | 0 | 0.3 | 13.3 | 0 | 0.25 | 0.05 | 0 | 0 | 448 | 336 | 0 | 258 | 6 | 0 | 0
0.033 | 0 | 0.3 | 21.7 | 0 | 0.25 | 0.05 | 0 | 0 | 448 | 336 | 0 | 258 | 6 | 0 | 0
0.033 | 0 | 0.3 | 30 | 0 | 0.25 | 0.05 | 0 | 0 | 448 | 336 | 0 | 258 | 6 | 0 | 0
0.033 | 0 | 0.3 | 5 | 0 | 0.25 | 0.05 | 0 | 0 | 448 | 336 | 0 | 258 | 6 | 0 | 0
0.033 | 0 | 0.3 | 13.3 | 0 | 0.25 | 0.05 | 0 | 0 | 448 | 336 | 0 | 258 | 6 | 0 | 0
0.033 | 0 | 0.3 | 21.7 | 0 | 0.25 | 0.05 | 0 | 0 | 448 | 336 | 0 | 258 | 6 | 0 | 0
0.033 | 0 | 0.3 | 30 | 0 | 0.25 | 0.05 | 0 | 0 | 448 | 336 | 0 | 258 | 6 | 0 | 0
0.033 | 0 | 0.3 | 5 | 0 | 0.25 | 0.05 | 0 | 0 | 448 | 336 | 0 | 258 | 6 | 0 | 0
0.033 | 0 | 0.3 | 13.3 | 0 | 0.25 | 0.05 | 0 | 0 | 448 | 336 | 0 | 258 | 6 | 0 | 0
0.033 | 0 | 0.3 | 21.7 | 0 | 0.25 | 0.05 | 0 | 0 | 448 | 336 | 0 | 258 | 6 | 0 | 0
0.033 | 0 | 0.3 | 30 | 0 | 0.25 | 0.05 | 0 | 0 | 448 | 336 | 0 | 258 | 6 | 0 | 0
0.25 | 0 | 0.3 | 5 | 0 | 0.25 | 0 | 0 | 0 | 448 | 336 | 0 | 258 | 6 | 0 | 0
0.25 | 0 | 0.3 | 13.3 | 0 | 0.25 | 0 | 0 | 0 | 448 | 336 | 0 | 258 | 6 | 0 | 0
0.25 | 0 | 0.3 | 21.7 | 0 | 0.25 | 0 | 0 | 0 | 448 | 336 | 0 | 258 | 6 | 0 | 0
0.25 | 0 | 0.3 | 30 | 0 | 0.25 | 0 | 0 | 0 | 448 | 336 | 0 | 258 | 6 | 0 | 0
0.25 | 0 | 0.3 | 5 | 0 | 0.25 | 0 | 0 | 0 | 448 | 336 | 0 | 258 | 6 | 0 | 0
0.25 | 0 | 0.3 | 13.3 | 0 | 0.25 | 0 | 0 | 0 | 448 | 336 | 0 | 258 | 6 | 0 | 0
0.25 | 0 | 0.3 | 21.7 | 0 | 0.25 | 0 | 0 | 0 | 448 | 336 | 0 | 258 | 6 | 0 | 0
0.25 | 0 | 0.3 | 30 | 0 | 0.25 | 0 | 0 | 0 | 448 | 336 | 0 | 258 | 6 | 0 | 0
0.25 | 0 | 0.3 | 5 | 0 | 0.25 | 0 | 0 | 0 | 448 | 336 | 0 | 258 | 6 | 0 | 0
0.25 | 0 | 0.3 | 13.3 | 0 | 0.25 | 0 | 0 | 0 | 448 | 336 | 0 | 258 | 6 | 0 | 0
0.25 | 0 | 0.3 | 21.7 | 0 | 0.25 | 0 | 0 | 0 | 448 | 336 | 0 | 258 | 6 | 0 | 0
0.25 | 0 | 0.3 | 30 | 0 | 0.25 | 0 | 0 | 0 | 448 | 336 | 0 | 258 | 6 | 0 | 0
0.25 | 0.005 | 0.3 | 5 | 0 | 0.25 | 0 | 0 | 0 | 448 | 336 | 0 | 258 | 6 | 0 | 0
0.25 | 0.005 | 0.3 | 13.3 | 0 | 0.25 | 0 | 0 | 0 | 448 | 336 | 0 | 258 | 6 | 0 | 0
0.25 | 0.005 | 0.3 | 21.7 | 0 | 0.25 | 0 | 0 | 0 | 448 | 336 | 0 | 258 | 6 | 0 | 0
0.25 | 0.005 | 0.3 | 30 | 0 | 0.25 | 0 | 0 | 0 | 448 | 336 | 0 | 258 | 6 | 0 | 0
0.25 | 0.005 | 0.3 | 13.3 | 0 | 0.25 | 0 | 0 | 0 | 448 | 336 | 0 | 258 | 6 | 0 | 0
0.25 | 0.005 | 0.3 | 21.7 | 0 | 0.25 | 0 | 0 | 0 | 448 | 336 | 0 | 258 | 6 | 0 | 0
0.25 | 0.005 | 0.3 | 30 | 0 | 0.25 | 0 | 0 | 0 | 448 | 336 | 0 | 258 | 6 | 0 | 0
0.25 | 0.005 | 0.3 | 5 | 0 | 0.25 | 0 | 0 | 0 | 448 | 336 | 0 | 258 | 6 | 0 | 0
0.25 | 0.005 | 0.3 | 13.3 | 0 | 0.25 | 0 | 0 | 0 | 448 | 336 | 0 | 258 | 6 | 0 | 0
0.25 | 0.005 | 0.3 | 21.7 | 0 | 0.25 | 0 | 0 | 0 | 448 | 336 | 0 | 258 | 6 | 0 | 0
0.25 | 0.005 | 0.3 | 30 | 0 | 0.25 | 0 | 0 | 0 | 448 | 336 | 0 | 258 | 6 | 0 | 0
0.25 | 0.02 | 0.3 | 5 | 0 | 0.25 | 0 | 0 | 0 | 448 | 336 | 0 | 258 | 6 | 0 | 0
0.25 | 0.02 | 0.3 | 13.3 | 0 | 0.25 | 0 | 0 | 0 | 448 | 336 | 0 | 258 | 6 | 0 | 0
0.25 | 0.02 | 0.3 | 21.7 | 0 | 0.25 | 0 | 0 | 0 | 448 | 336 | 0 | 258 | 6 | 0 | 0
0.25 | 0.02 | 0.3 | 30 | 0 | 0.25 | 0 | 0 | 0 | 448 | 336 | 0 | 258 | 6 | 0 | 0
0.25 | 0.02 | 0.3 | 13.3 | 0 | 0.25 | 0 | 0 | 0 | 448 | 336 | 0 | 258 | 6 | 0 | 0
0.25 | 0.02 | 0.3 | 21.7 | 0 | 0.25 | 0 | 0 | 0 | 448 | 336 | 0 | 258 | 6 | 0 | 0
0.25 | 0.02 | 0.3 | 30 | 0 | 0.25 | 0 | 0 | 0 | 448 | 336 | 0 | 258 | 6 | 0 | 0
0.25 | 0.02 | 0.3 | 5 | 0 | 0.25 | 0 | 0 | 0 | 448 | 336 | 0 | 258 | 6 | 0 | 0
0.25 | 0.02 | 0.3 | 13.3 | 0 | 0.25 | 0 | 0 | 0 | 448 | 336 | 0 | 258 | 6 | 0 | 0
0.25 | 0.02 | 0.3 | 21.7 | 0 | 0.25 | 0 | 0 | 0 | 448 | 336 | 0 | 258 | 6 | 0 | 0
0.25 | 0.02 | 0.3 | 30 | 0 | 0.25 | 0 | 0 | 0 | 448 | 336 | 0 | 258 | 6 | 0 | 0
0.25 | 0.05 | 0.3 | 5 | 0 | 0.25 | 0 | 0 | 0 | 448 | 336 | 0 | 258 | 6 | 0 | 0
0.25 | 0.05 | 0.3 | 13.3 | 0 | 0.25 | 0 | 0 | 0 | 448 | 336 | 0 | 258 | 6 | 0 | 0
0.25 | 0.05 | 0.3 | 21.7 | 0 | 0.25 | 0 | 0 | 0 | 448 | 336 | 0 | 258 | 6 | 0 | 0
0.25 | 0.05 | 0.3 | 30 | 0 | 0.25 | 0 | 0 | 0 | 448 | 336 | 0 | 258 | 6 | 0 | 0
0.25 | 0.05 | 0.3 | 5 | 0 | 0.25 | 0 | 0 | 0 | 448 | 336 | 0 | 258 | 6 | 0 | 0
0.25 | 0.05 | 0.3 | 13.3 | 0 | 0.25 | 0 | 0 | 0 | 448 | 336 | 0 | 258 | 6 | 0 | 0
0.25 | 0.05 | 0.3 | 21.7 | 0 | 0.25 | 0 | 0 | 0 | 448 | 336 | 0 | 258 | 6 | 0 | 0
0.25 | 0.05 | 0.3 | 30 | 0 | 0.25 | 0 | 0 | 0 | 448 | 336 | 0 | 258 | 6 | 0 | 0
0.25 | 0.05 | 0.3 | 5 | 0 | 0.25 | 0 | 0 | 0 | 448 | 336 | 0 | 258 | 6 | 0 | 0
0.25 | 0.05 | 0.3 | 13.3 | 0 | 0.25 | 0 | 0 | 0 | 448 | 336 | 0 | 258 | 6 | 0 | 0
0.25 | 0.05 | 0.3 | 21.7 | 0 | 0.25 | 0 | 0 | 0 | 448 | 336 | 0 | 258 | 6 | 0 | 0
0.25 | 0.05 | 0.3 | 30 | 0 | 0.25 | 0 | 0 | 0 | 448 | 336 | 0 | 258 | 6 | 0 | 0
0.5 | 0 | 0.3 | 3 | 0.1 | 0.25 | 0 | 0 | 0 | 448 | 336 | 0 | 258 | 6 | 0 | 0
0.2 | 0 | 0.3 | 3 | 0.1 | 0.25 | 0 | 0 | 0 | 448 | 336 | 0 | 258 | 6 | 0 | 0
0.067 | 0 | 0.3 | 3 | 0.1 | 0.25 | 0 | 0 | 0 | 448 | 336 | 0 | 258 | 6 | 0 | 0
0 | 0 | 0.3 | 3 | 0.1 | 0.25 | 0 | 0 | 0 | 448 | 336 | 0 | 258 | 6 | 0 | 0
0.067 | 0 | 0.3 | 3 | 0.1 | 0.25 | 0.05 | 0 | 0 | 448 | 336 | 0 | 258 | 6 | 0 | 0
0 | 0 | 0.3 | 3 | 0.1 | 0.25 | 0.05 | 0 | 0 | 448 | 336 | 0 | 258 | 6 | 0 | 0
0.5 | 0.05 | 0.3 | 3 | 0.1 | 0.25 | 0 | 0 | 0 | 448 | 336 | 0 | 258 | 6 | 0 | 0
0.2 | 0.05 | 0.3 | 3 | 0.1 | 0.25 | 0 | 0 | 0 | 448 | 336 | 0 | 258 | 6 | 0 | 0
0.067 | 0.05 | 0.3 | 3 | 0.1 | 0.25 | 0 | 0 | 0 | 448 | 336 | 0 | 258 | 6 | 0 | 0
0 | 0.05 | 0.3 | 3 | 0.1 | 0.25 | 0 | 0 | 0 | 448 | 336 | 0 | 258 | 6 | 0 | 0
0.5 | 0 | 0.3 | 3 | 0.3 | 0.25 | 0 | 0 | 0 | 448 | 336 | 0 | 258 | 6 | 0 | 0
0.2 | 0 | 0.3 | 3 | 0.3 | 0.25 | 0 | 0 | 0 | 448 | 336 | 0 | 258 | 6 | 0 | 0
0.067 | 0 | 0.3 | 3 | 0.3 | 0.25 | 0 | 0 | 0 | 448 | 336 | 0 | 258 | 6 | 0 | 0
0 | 0 | 0.3 | 3 | 0.3 | 0.25 | 0 | 0 | 0 | 448 | 336 | 0 | 258 | 6 | 0 | 0
0.2 | 0 | 0.3 | 3 | 0.3 | 0.25 | 0.05 | 0 | 0 | 448 | 336 | 0 | 258 | 6 | 0 | 0
0.067 | 0 | 0.3 | 3 | 0.3 | 0.25 | 0.05 | 0 | 0 | 448 | 336 | 0 | 258 | 6 | 0 | 0
0 | 0 | 0.3 | 3 | 0.3 | 0.25 | 0.05 | 0 | 0 | 448 | 336 | 0 | 258 | 6 | 0 | 0
0.5 | 0.05 | 0.3 | 3 | 0.3 | 0.25 | 0 | 0 | 0 | 448 | 336 | 0 | 258 | 6 | 0 | 1
0.2 | 0.05 | 0.3 | 3 | 0.3 | 0.25 | 0 | 0 | 0 | 448 | 336 | 0 | 258 | 6 | 0 | 0
0.067 | 0.05 | 0.3 | 3 | 0.3 | 0.25 | 0 | 0 | 0 | 448 | 336 | 0 | 258 | 6 | 0 | 0
0 | 0.05 | 0.3 | 3 | 0.3 | 0.25 | 0 | 0 | 0 | 448 | 336 | 0 | 258 | 6 | 0 | 0
0.5 | 0 | 0.3 | 3 | 0.5 | 0.25 | 0 | 0 | 0 | 448 | 336 | 0 | 258 | 6 | 0 | 0
0.2 | 0 | 0.3 | 3 | 0.5 | 0.25 | 0 | 0 | 0 | 448 | 336 | 0 | 258 | 6 | 0 | 0
0.067 | 0 | 0.3 | 3 | 0.5 | 0.25 | 0 | 0 | 0 | 448 | 336 | 0 | 258 | 6 | 0 | 0
0 | 0 | 0.3 | 3 | 0.5 | 0.25 | 0 | 0 | 0 | 448 | 336 | 0 | 258 | 6 | 0 | 0
0.2 | 0 | 0.3 | 3 | 0.5 | 0.25 | 0.05 | 0 | 0 | 448 | 336 | 0 | 258 | 6 | 0 | 0
0.067 | 0 | 0.3 | 3 | 0.5 | 0.25 | 0.05 | 0 | 0 | 448 | 336 | 0 | 258 | 6 | 0 | 0
0 | 0 | 0.3 | 3 | 0.5 | 0.25 | 0.05 | 0 | 0 | 448 | 336 | 0 | 258 | 6 | 0 | 0
0.5 | 0.05 | 0.3 | 3 | 0.5 | 0.25 | 0 | 0 | 0 | 448 | 336 | 0 | 258 | 6 | 0 | 0
0.2 | 0.05 | 0.3 | 3 | 0.5 | 0.25 | 0 | 0 | 0 | 448 | 336 | 0 | 258 | 6 | 0 | 0
0.067 | 0.05 | 0.3 | 3 | 0.5 | 0.25 | 0 | 0 | 0 | 448 | 336 | 0 | 258 | 6 | 0 | 0
0 | 0.05 | 0.3 | 3 | 0.5 | 0.25 | 0 | 0 | 0 | 448 | 336 | 0 | 258 | 6 | 0 | 0
0.5 | 0 | 0.5 | 3 | 0.5 | 0.25 | 0 | 0 | 0 | 448 | 336 | 0 | 258 | 6 | 0 | 0
0.5 | 0 | 0.5 | 3 | 0.5 | 0.25 | 0.08 | 0 | 0 | 448 | 336 | 0 | 258 | 6 | 0 | 0
0.5 | 0 | 0.5 | 3 | 0.5 | 0.25 | 0.1 | 0 | 0 | 448 | 336 | 0 | 258 | 6 | 0 | 0
0.5 | 0 | 0.5 | 3 | 0.5 | 0.25 | 0.15 | 0 | 0 | 448 | 336 | 0 | 258 | 6 | 0 | 0
0.2 | 0 | 0.5 | 3 | 0.5 | 0.25 | 0 | 0 | 0 | 448 | 336 | 0 | 258 | 6 | 0 | 0
0.2 | 0 | 0.5 | 3 | 0.5 | 0.25 | 0.05 | 0 | 0 | 448 | 336 | 0 | 258 | 6 | 0 | 0
0.2 | 0 | 0.5 | 3 | 0.5 | 0.25 | 0.08 | 0 | 0 | 448 | 336 | 0 | 258 | 6 | 0 | 0
0.2 | 0 | 0.5 | 3 | 0.5 | 0.25 | 0.1 | 0 | 0 | 448 | 336 | 0 | 258 | 6 | 0 | 0
0.2 | 0 | 0.5 | 3 | 0.5 | 0.25 | 0.15 | 0 | 0 | 448 | 336 | 0 | 258 | 6 | 0 | 0
0.067 | 0 | 0.5 | 3 | 0.5 | 0.25 | 0 | 0 | 0 | 448 | 336 | 0 | 258 | 6 | 0 | 0
0.067 | 0 | 0.5 | 3 | 0.5 | 0.25 | 0.05 | 0 | 0 | 448 | 336 | 0 | 258 | 6 | 0 | 0
0.067 | 0 | 0.5 | 3 | 0.5 | 0.25 | 0.08 | 0 | 0 | 448 | 336 | 0 | 258 | 6 | 0 | 0
0.067 | 0 | 0.5 | 3 | 0.5 | 0.25 | 0.1 | 0 | 0 | 448 | 336 | 0 | 258 | 6 | 0 | 0
0.067 | 0 | 0.5 | 3 | 0.5 | 0.25 | 0.15 | 0 | 0 | 448 | 336 | 0 | 258 | 6 | 0 | 0
0.04 | 0 | 0.5 | 3 | 0.5 | 0.25 | 0 | 0 | 0 | 448 | 336 | 0 | 258 | 6 | 0 | 0
0.04 | 0 | 0.5 | 3 | 0.5 | 0.25 | 0.05 | 0 | 0 | 448 | 336 | 0 | 258 | 6 | 0 | 0
0.04 | 0 | 0.5 | 3 | 0.5 | 0.25 | 0.08 | 0 | 0 | 448 | 336 | 0 | 258 | 6 | 0 | 0
0.04 | 0 | 0.5 | 3 | 0.5 | 0.25 | 0.1 | 0 | 0 | 448 | 336 | 0 | 258 | 6 | 0 | 0
0.04 | 0 | 0.5 | 3 | 0.5 | 0.25 | 0.15 | 0 | 0 | 448 | 336 | 0 | 258 | 6 | 0 | 0
0.02 | 0 | 0.5 | 3 | 0.5 | 0.25 | 0 | 0 | 0 | 448 | 336 | 0 | 258 | 6 | 0 | 0
0.02 | 0 | 0.5 | 3 | 0.5 | 0.25 | 0.05 | 0 | 0 | 448 | 336 | 0 | 258 | 6 | 0 | 0
0.02 | 0 | 0.5 | 3 | 0.5 | 0.25 | 0.08 | 0 | 0 | 448 | 336 | 0 | 258 | 6 | 0 | 0
0.02 | 0 | 0.5 | 3 | 0.5 | 0.25 | 0.1 | 0 | 0 | 448 | 336 | 0 | 258 | 6 | 0 | 0
0.02 | 0 | 0.5 | 3 | 0.5 | 0.25 | 0.15 | 0 | 0 | 448 | 336 | 0 | 258 | 6 | 0 | 0
0 | 0 | 0.5 | 3 | 0.5 | 0.25 | 0 | 0 | 0 | 448 | 336 | 0 | 258 | 6 | 0 | 0
0 | 0 | 0.5 | 3 | 0.5 | 0.25 | 0.05 | 0 | 0 | 448 | 336 | 0 | 258 | 6 | 0 | 0
0 | 0 | 0.5 | 3 | 0.5 | 0.25 | 0.08 | 0 | 0 | 448 | 336 | 0 | 258 | 6 | 0 | 0
0 | 0 | 0.5 | 3 | 0.5 | 0.25 | 0.1 | 0 | 0 | 448 | 336 | 0 | 258 | 6 | 0 | 0
0 | 0 | 0.5 | 3 | 0.5 | 0.25 | 0.15 | 0 | 0 | 448 | 336 | 0 | 258 | 6 | 0 | 0
0.5 | 0 | 0.5 | 5 | 0.5 | 0.25 | 0 | 0 | 0 | 448 | 336 | 0 | 318 | 6 | 0 | 0
0.5 | 0.04 | 0.5 | 5 | 0.5 | 0.25 | 0 | 0 | 0 | 448 | 336 | 0 | 318 | 6 | 0 | 0
0.5 | 0 | 0.5 | 5 | 0.5 | 0.25 | 0.02 | 0 | 0 | 448 | 336 | 0 | 318 | 6 | 0 | 0
0.5 | 0 | 0.5 | 15 | 0.5 | 0.25 | 0 | 0 | 0 | 448 | 336 | 0 | 318 | 6 | 0 | 0
0.5 | 0.04 | 0.5 | 15 | 0.5 | 0.25 | 0 | 0 | 0 | 448 | 336 | 0 | 318 | 6 | 0 | 0
0.5 | 0 | 0.5 | 15 | 0.5 | 0.25 | 0.02 | 0 | 0 | 448 | 336 | 0 | 318 | 6 | 0 | 0
0.2 | 0 | 0.5 | 5 | 0.5 | 0.25 | 0 | 0 | 0 | 448 | 336 | 0 | 318 | 6 | 0 | 0
0.2 | 0.04 | 0.5 | 5 | 0.5 | 0.25 | 0 | 0 | 0 | 448 | 336 | 0 | 318 | 6 | 0 | 0
0.2 | 0 | 0.5 | 5 | 0.5 | 0.25 | 0.02 | 0 | 0 | 448 | 336 | 0 | 318 | 6 | 0 | 0
0.2 | 0 | 0.5 | 15 | 0.5 | 0.25 | 0 | 0 | 0 | 448 | 336 | 0 | 318 | 6 | 0 | 0
0.2 | 0.04 | 0.5 | 15 | 0.5 | 0.25 | 0 | 0 | 0 | 448 | 336 | 0 | 318 | 6 | 0 | 0
0.2 | 0 | 0.5 | 15 | 0.5 | 0.25 | 0.02 | 0 | 0 | 448 | 336 | 0 | 318 | 6 | 0 | 0
0.067 | 0 | 0.5 | 5 | 0.5 | 0.25 | 0 | 0 | 0 | 448 | 336 | 0 | 318 | 6 | 0 | 0
0.067 | 0.04 | 0.5 | 5 | 0.5 | 0.25 | 0 | 0 | 0 | 448 | 336 | 0 | 318 | 6 | 0 | 0
0.067 | 0 | 0.5 | 5 | 0.5 | 0.25 | 0.02 | 0 | 0 | 448 | 336 | 0 | 318 | 6 | 0 | 0
0.067 | 0 | 0.5 | 15 | 0.5 | 0.25 | 0 | 0 | 0 | 448 | 336 | 0 | 318 | 6 | 0 | 0
0.067 | 0.04 | 0.5 | 15 | 0.5 | 0.25 | 0 | 0 | 0 | 448 | 336 | 0 | 318 | 6 | 0 | 0
0.067 | 0 | 0.5 | 15 | 0.5 | 0.25 | 0.02 | 0 | 0 | 448 | 336 | 0 | 318 | 6 | 0 | 0
0.04 | 0 | 0.5 | 5 | 0.5 | 0.25 | 0 | 0 | 0 | 448 | 336 | 0 | 318 | 6 | 0 | 0
0.04 | 0.04 | 0.5 | 5 | 0.5 | 0.25 | 0 | 0 | 0 | 448 | 336 | 0 | 318 | 6 | 0 | 0
0.04 | 0 | 0.5 | 5 | 0.5 | 0.25 | 0.02 | 0 | 0 | 448 | 336 | 0 | 318 | 6 | 0 | 0
0.2 | 0 | 0.5 | 5 | 0.5 | 0.25 | 0 | 0 | 0 | 448 | 336 | 0 | 318 | 6 | 0 | 0
0.2 | 0.04 | 0.5 | 5 | 0.5 | 0.25 | 0 | 0 | 0 | 448 | 336 | 0 | 318 | 6 | 0 | 0
0.2 | 0 | 0.5 | 5 | 0.5 | 0.25 | 0.02 | 0 | 0 | 448 | 336 | 0 | 318 | 6 | 0 | 0
0 | 0 | 0.5 | 5 | 0.5 | 0.25 | 0 | 0 | 0 | 448 | 336 | 0 | 318 | 6 | 0 | 0
0 | 0.04 | 0.5 | 5 | 0.5 | 0.25 | 0 | 0 | 0 | 448 | 336 | 0 | 318 | 6 | 0 | 0
0 | 0 | 0.5 | 5 | 0.5 | 0.25 | 0.02 | 0 | 0 | 448 | 336 | 0 | 318 | 6 | 0 | 0
0.5 | 0 | 0.5 | 5 | 0 | 0.25 | 0 | 0 | 0 | 448 | 336 | 0 | 318 | 6 | 0 | 0
0.5 | 0 | 0.5 | 15 | 0 | 0.25 | 0 | 0 | 0 | 448 | 336 | 0 | 318 | 6 | 0 | 0
0.5 | 0 | 0.5 | 30 | 0 | 0.25 | 0 | 0 | 0 | 448 | 336 | 0 | 318 | 6 | 0 | 0
0.5 | 0.04 | 0.5 | 5 | 0 | 0.25 | 0 | 0 | 0 | 448 | 336 | 0 | 318 | 6 | 0 | 0
0.5 | 0.04 | 0.5 | 15 | 0 | 0.25 | 0 | 0 | 0 | 448 | 336 | 0 | 318 | 6 | 0 | 0
0.5 | 0.04 | 0.5 | 30 | 0 | 0.25 | 0 | 0 | 0 | 448 | 336 | 0 | 318 | 6 | 0 | 0
0.5 | 0.1 | 0.5 | 5 | 0 | 0.25 | 0 | 0 | 0 | 448 | 336 | 0 | 318 | 6 | 0 | 0
0.5 | 0.1 | 0.5 | 15 | 0 | 0.25 | 0 | 0 | 0 | 448 | 336 | 0 | 318 | 6 | 0 | 0
0.5 | 0.1 | 0.5 | 30 | 0 | 0.25 | 0 | 0 | 0 | 448 | 336 | 0 | 318 | 6 | 0 | 0
0.2 | 0 | 0.5 | 5 | 0 | 0.25 | 0 | 0 | 0 | 448 | 336 | 0 | 318 | 6 | 0 | 0
0.2 | 0 | 0.5 | 15 | 0 | 0.25 | 0 | 0 | 0 | 448 | 336 | 0 | 318 | 6 | 0 | 0
0.2 | 0 | 0.5 | 30 | 0 | 0.25 | 0 | 0 | 0 | 448 | 336 | 0 | 318 | 6 | 0 | 0
0.2 | 0.04 | 0.5 | 5 | 0 | 0.25 | 0 | 0 | 0 | 448 | 336 | 0 | 318 | 6 | 0 | 0
0.2 | 0.04 | 0.5 | 15 | 0 | 0.25 | 0 | 0 | 0 | 448 | 336 | 0 | 318 | 6 | 0 | 0
0.2 | 0.04 | 0.5 | 30 | 0 | 0.25 | 0 | 0 | 0 | 448 | 336 | 0 | 318 | 6 | 0 | 0
0.2 | 0.1 | 0.5 | 5 | 0 | 0.25 | 0 | 0 | 0 | 448 | 336 | 0 | 318 | 6 | 0 | 0
0.2 | 0.1 | 0.5 | 15 | 0 | 0.25 | 0 | 0 | 0 | 448 | 336 | 0 | 318 | 6 | 0 | 0
0.2 | 0.1 | 0.5 | 30 | 0 | 0.25 | 0 | 0 | 0 | 448 | 336 | 0 | 318 | 6 | 0 | 0
0.067 | 0 | 0.5 | 5 | 0 | 0.25 | 0 | 0 | 0 | 448 | 336 | 0 | 318 | 6 | 0 | 0
0.067 | 0 | 0.5 | 15 | 0 | 0.25 | 0 | 0 | 0 | 448 | 336 | 0 | 318 | 6 | 0 | 0
0.067 | 0 | 0.5 | 30 | 0 | 0.25 | 0 | 0 | 0 | 448 | 336 | 0 | 318 | 6 | 0 | 0
0.067 | 0.04 | 0.5 | 5 | 0 | 0.25 | 0 | 0 | 0 | 448 | 336 | 0 | 318 | 6 | 0 | 0
0.067 | 0.04 | 0.5 | 15 | 0 | 0.25 | 0 | 0 | 0 | 448 | 336 | 0 | 318 | 6 | 0 | 0
0.067 | 0.04 | 0.5 | 30 | 0 | 0.25 | 0 | 0 | 0 | 448 | 336 | 0 | 318 | 6 | 0 | 0
0.067 | 0.1 | 0.5 | 5 | 0 | 0.25 | 0 | 0 | 0 | 448 | 336 | 0 | 318 | 6 | 0 | 0
0.067 | 0.1 | 0.5 | 15 | 0 | 0.25 | 0 | 0 | 0 | 448 | 336 | 0 | 318 | 6 | 0 | 0
0.067 | 0.1 | 0.5 | 30 | 0 | 0.25 | 0 | 0 | 0 | 448 | 336 | 0 | 318 | 6 | 0 | 0
0.5 | 0 | 0.25 | 25 | 0 | 0.25 | 0 | 0 | 0 | 443 | 144 | 0 | 179 | 11 | 0 | 1
0.2 | 0.025 | 0.5 | 5 | 0 | 0.25 | 0 | 0 | 0 | 448 | 360 | 0 | 258 | 6 | 0 | 0
0.2 | 0 | 0.5 | 5 | 0 | 0.25 | 0.04 | 0 | 0 | 448 | 720 | 0 | 258 | 6 | 0 | 0
0.5 | 0 | 0.5005005 | 8.008008 | 0.5005005 | 0.5005005 | 0 | 0 | 0 | 423 | 15 | 1 | 206 | 6.5 | 0 | 0
0.1992797 | 0 | 0.5005005 | 8.008008 | 0.5005005 | 0.5005005 | 0 | 0 | 0 | 423 | 15 | 1 | 206 | 6.5 | 0 | 0
0.06616862 | 0 | 0.5005005 | 8.008008 | 0.5005005 | 0.5005005 | 0 | 0 | 0 | 423 | 15 | 1 | 206 | 6.5 | 0 | 0
0.1 | 0 | 0.5054545 | 5.050505 | 0 | 0.2527273 | 0 | 0 | 0 | 448 | 336 | 0 | 258 | 6 | 60 | 0
1 | 0 | 0 | 44 | 1.4 | 7 | 0 | 0 | 0 | 448 | 144 | 0 | 227 | 5 | 60 | 0
0.25 | 0 | 0.5008 | 10 | 0 | 0.2504 | 0 | 0 | 0 | 448 | 168 | 0 | 280 | 7.5 | 60 | 0
0.5 | 0 | 0.5 | 10 | 0 | 0.25 | 0 | 0 | 0 | 448 | 168 | 0 | 280 | 7.5 | 60 | 0
0.5 | 0 | 0.25 | 30 | 0 | 0.25 | 0 | 0 | 0 | 448 | 144 | 0 | 179 | 11 | 60 | 1
0.205 | 0 | 0.2497925 | 29.99502 | 0 | 0.2497925 | 0 | 0 | 0 | 448 | 144 | 0 | 179 | 11 | 60 | 1
0.4 | 0 | 0 | 14.28571 | 0.4285714 | 0.4285714 | 0 | 0 | 0 | 443 | 120 | 1 | 163 | 4.5 | 20 | 0
0.05 | 0.00952381 | 0.4761905 | 4.761905 | 0.5333333 | 0.2380952 | 0 | 0 | 0 | 408 | 360 | 0 | 258 | 6 | 60 | 0
0.0989011 | 0.01 | 0.49959 | 5 | 0.56 | 0.25025 | 0 | 0 | 0 | 433 | 336 | 0 | 258 | 6 | 60 | 0
0.511509 | 0.01521658 | 0.5922166 | 25.38071 | 0 | 0.5921235 | 0 | 0 | 0 | 448 | 480 | 0 | 192 | 12 | 25 | 1
0.5135135 | 0 | 0.4823214 | 25 | 0 | 0.4821429 | 0 | 0 | 0 | 448 | 144 | 0 | 181 | 11 | 40 | 1
0.5 | 0 | 0.5 | 5.555556 | 0 | 0.25 | 0.1113333 | 0 | 0 | 448 | 240 | 0 | 258 | 6 | 60 | 0
0.4925373 | 0.05 | 0.30016 | 1.5 | 0.3 | 0.15008 | 0 | 0 | 0 | 443 | 5 | 0 | 258 | 6 | 0 | 1
0.5 | 0.02 | 0.5053333 | 15.15133 | 0 | 0.2526667 | 0 | 0 | 0 | 448 | 288 | 0 | 280 | 7.5 | 0 | 0
0.2 | 0.06666667 | 0.5416667 | 7.25 | 0.5416667 | 0.5416667 | 0 | 0 | 0 | 448 | 144 | 0 | 238 | 10 | 0 | 0
0.5 | 0 | 0.5005005 | 7.507508 | 0.5005005 | 0.5005005 | 0 | 0 | 0 | 413 | 96 | 0 | 112 | 4 | 0 | 0
0.5 | 0 | 0.5005 | 7.507533 | 0.5005 | 0.5005 | 0 | 0 | 0 | 423 | 24 | 1 | 205 | 6.5 | 0 | 0
0.1992797 | 0 | 0.5005004 | 2.002002 | 0 | 0.2502502 | 0 | 0 | 0 | 448 | 336 | 0 | 258 | 6 | 0 | 0
0 | 0 | 0.54 | 5.6 | 0.42 | 0.54 | 0 | 0 | 0 | 413 | 360 | 0 | 112 | 4 | 0 | 0
0.05 | 0 | 0.4761905 | 4.761905 | 0.4761905 | 0.2380952 | 0 | 0 | 0 | 448 | 336 | 0 | 258 | 6 | 60 | 0
0.1 | 0 | 0.4545455 | 4.545455 | 0.4545455 | 0.2272727 | 0 | 0 | 0 | 448 | 336 | 0 | 258 | 6 | 60 | 0
0.2 | 0 | 0.4166667 | 4.166667 | 0.4166667 | 0.2083333 | 0 | 0 | 0 | 448 | 336 | 0 | 258 | 6 | 60 | 0
0.333 | 0 | 0.3750938 | 3.750938 | 0.3750938 | 0.1875469 | 0 | 0 | 0 | 448 | 336 | 0 | 258 | 6 | 60 | 0
0.067 | 0 | 0.4686036 | 4.686036 | 0.4686036 | 0.2343018 | 0 | 0 | 0 | 448 | 336 | 0 | 258 | 6 | 60 | 0
0.1 | 0 | 0.4545455 | 4.545455 | 0.4545455 | 0.2272727 | 0 | 0 | 0 | 448 | 336 | 0 | 258 | 6 | 60 | 0
0.2 | 0 | 0.4166667 | 4.166667 | 0.4166667 | 0.2083333 | 0 | 0 | 0 | 448 | 336 | 0 | 258 | 6 | 60 | 0
0.333 | 0 | 0.3750938 | 3.750938 | 0.3750938 | 0.1875469 | 0 | 0 | 0 | 448 | 336 | 0 | 258 | 6 | 60 | 0
0.1 | 0 | 0.4545455 | 4.545455 | 0 | 0.2272727 | 0 | 0 | 0 | 448 | 336 | 0 | 258 | 6 | 60 | 0
0.2 | 0 | 0.5 | 5 | 0 | 0.25 | 0 | 0 | 0 | 448 | 336 | 0 | 258 | 6 | 60 | 0
0.2 | 0.025 | 0.5 | 5 | 0 | 0.25 | 0 | 0 | 0 | 448 | 336 | 0 | 258 | 6 | 60 | 0
0.5 | 0 | 0.5 | 4.666667 | 0 | 0.25 | 0 | 0 | 0 | 448 | 204 | 0 | 258 | 6 | 40 | 0
0.5 | 0 | 0.5 | 4.666667 | 0 | 0.25 | 0.1 | 0 | 0 | 448 | 336 | 0 | 258 | 6 | 40 | 0
0.5 | 0 | 0.5 | 4.666667 | 0 | 0.25 | 0.15 | 0 | 0 | 448 | 336 | 0 | 258 | 6 | 40 | 0
0.5 | 0 | 0.5 | 4.666667 | 0 | 0.25 | 0.2 | 0 | 0 | 448 | 336 | 0 | 258 | 6 | 40 | 0
0.5 | 0 | 0.5 | 4.666667 | 0.5 | 0.25 | 0 | 0 | 0 | 448 | 336 | 0 | 258 | 6 | 40 | 0
0.25 | 0 | 0.5 | 5.6 | 0 | 0.25 | 0 | 0 | 0 | 448 | 336 | 0 | 258 | 6 | 40 | 0
0.25 | 0 | 0.5 | 5.6 | 0 | 0.25 | 0.1 | 0 | 0 | 448 | 336 | 0 | 258 | 6 | 40 | 0
0.25 | 0 | 0.5 | 5.6 | 0.5 | 0.25 | 0 | 0 | 0 | 448 | 336 | 0 | 258 | 6 | 40 | 0
0.167 | 0 | 0.5 | 5.998286 | 0 | 0.25 | 0 | 0 | 0 | 448 | 336 | 0 | 258 | 6 | 40 | 0
0.167 | 0 | 0.5 | 5.998286 | 0 | 0.25 | 0.1 | 0 | 0 | 448 | 336 | 0 | 258 | 6 | 40 | 0
0.1 | 0 | 0.5 | 6.363636 | 0.5 | 0.25 | 0 | 0 | 0 | 448 | 336 | 0 | 258 | 6 | 40 | 0
0.1 | 0 | 0.5 | 6.363636 | 0 | 0.25 | 0 | 0 | 0 | 448 | 336 | 0 | 258 | 6 | 40 | 0
0.1 | 0 | 0.5 | 6.363636 | 0 | 0.25 | 0.1 | 0 | 0 | 448 | 336 | 0 | 258 | 6 | 40 | 0
0.1 | 0 | 0.5 | 6.363636 | 0.5 | 0.25 | 0 | 0 | 0 | 448 | 336 | 0 | 258 | 6 | 40 | 0
1 | 0 | 0 | 44 | 0.5 | 7 | 0 | 0 | 0 | 448 | 72 | 0 | 227 | 5 | 40 | 0
0.5 | 0 | 0 | 44 | 0.5 | 7 | 0 | 0 | 0 | 448 | 72 | 0 | 227 | 5 | 40 | 0
1 | 0 | 0.5 | 4 | 0 | 0.5 | 0 | 0 | 0 | 423 | 2 | 0 | 236 | 8 | 30 | 0
0.5 | 0 | 0.4973333 | 3.981333 | 0 | 0.4973333 | 0 | 0 | 0 | 423 | 2 | 0 | 236 | 8 | 30 | 0
1 | 0 | 0.5 | 20 | 0.5 | 0.5 | 0 | 0 | 0 | 423 | 2 | 0 | 236 | 8 | 30 | 0
0.5 | 0 | 0.4973333 | 39.81333 | 0.4973333 | 0.4973333 | 0 | 0 | 0 | 423 | 2 | 0 | 236 | 8 | 30 | 0
1 | 0 | 0.5 | 3 | 0.5 | 0.5 | 0 | 0 | 0 | 448 | 48 | 0 | 236 | 8 | 30 | 0
1 | 0 | 0.5 | 20 | 0.5 | 0.5 | 0 | 0 | 0 | 448 | 48 | 0 | 236 | 8 | 30 | 0
0.5 | 0 | 0.5 | 3 | 0.5 | 0.5 | 0 | 0 | 0 | 448 | 48 | 0 | 236 | 8 | 30 | 0
0.5 | 0 | 0.5 | 40 | 0.5 | 0.5 | 0 | 0 | 0 | 448 | 96 | 0 | 236 | 8 | 30 | 0
0.2 | 0 | 0.5 | 3 | 0.5 | 0.5 | 0 | 0 | 0 | 448 | 48 | 0 | 236 | 8 | 30 | 0
0.1 | 0 | 0.5 | 3 | 0.5 | 0.5 | 0 | 0 | 0 | 448 | 48 | 0 | 236 | 8 | 30 | 0
0.05 | 0 | 0.5 | 3 | 0.5 | 0.5 | 0 | 0 | 0 | 448 | 120 | 0 | 236 | 8 | 30 | 0
0.04 | 0 | 0.5 | 3 | 0.5 | 0.5 | 0 | 0 | 0 | 448 | 120 | 0 | 236 | 8 | 30 | 0
0.02 | 0 | 0.5 | 3 | 0.5 | 0.5 | 0 | 0 | 0 | 448 | 288 | 0 | 236 | 8 | 30 | 0
1 | 0 | 0.5 | 4 | 0 | 0.5 | 0 | 0 | 0 | 448 | 288 | 0 | 236 | 8 | 30 | 0
0.5 | 0 | 0.5 | 4 | 0 | 0.5 | 0 | 0 | 0 | 448 | 288 | 0 | 236 | 8 | 30 | 0
0.2 | 0 | 0.5 | 6 | 0 | 0.5 | 0 | 0 | 0 | 448 | 312 | 0 | 236 | 8 | 30 | 0
0.1 | 0.04 | 0.5 | 6.818182 | 0.5 | 0.5 | 0 | 0 | 0 | 448 | 48 | 0 | 236 | 8 | 30 | 0
0.1 | 0.02 | 0.5 | 6.818182 | 0.5 | 0.5 | 0 | 0 | 0 | 448 | 48 | 0 | 236 | 8 | 30 | 0
0.05 | 0.05 | 0.5 | 7.142857 | 0.5 | 0.5 | 0 | 0 | 0 | 448 | 48 | 0 | 236 | 8 | 30 | 0
0.05 | 0.02 | 0.5 | 7.142857 | 0.5 | 0.5 | 0 | 0 | 0 | 448 | 48 | 0 | 236 | 8 | 30 | 0
0.05 | 0.02 | 0.5 | 7.142857 | 0.5 | 0.5 | 0 | 0 | 0 | 448 | 96 | 0 | 236 | 8 | 30 | 0
0.05 | 0.02 | 0.5 | 7.142857 | 0.5 | 0.5 | 0 | 0 | 0 | 448 | 216 | 0 | 236 | 8 | 30 | 0
0.04 | 0.04 | 0.5 | 7.211538 | 0.5 | 0.5 | 0 | 0 | 0 | 448 | 48 | 0 | 236 | 8 | 30 | 0
0.6666667 | 0 | 0.5 | 10 | 0.5 | 0.5 | 0 | 0 | 0 | 448 | 168 | 1 | 178 | 4 | 0 | 0
0.5 | 0 | 0.4166667 | 25 | 0 | 0.4166667 | 0 | 0 | 0 | 448 | 168 | 0 | 191 | 12 | 40 | 1
0.3882353 | 0 | 0.4235593 | 1.694915 | 0.4235593 | 0.2117797 | 0 | 0 | 0 | 453 | 144 | 0 | 258 | 6 | 0 | 0
0.493 | 0 | 0.499845 | 19.9938 | 0.499845 | 0.499845 | 0 | 0 | 0 | 447.85 | 120 | 0 | 236 | 8 | 40 | 0
0.099 | 0.0200182 | 0.499955 | 2.99973 | 0.499955 | 0.499955 | 0 | 0 | 0 | 447.85 | 120 | 0 | 236 | 8 | 40 | 0
0.5 | 0 | 0.5053333 | 3.535354 | 0 | 0.2526667 | 0 | 0 | 0 | 448 | 168 | 1 | 183 | 12 | 0 | 0
0.5 | 0.01010101 | 0.5053333 | 15.15152 | 0 | 0.2526667 | 0 | 0 | 0 | 448 | 288 | 1 | 183 | 12 | 0 | 0
0.5 | 0 | 0.5005005 | 3.503504 | 0 | 0.5005 | 0 | 0 | 0 | 423 | 288 | 0 | 144 | 3.5 | 0 | 0
0 | 0 | 0.3 | 18 | 0 | 0.3 | 0 | 0 | 0 | 363 | 68 | 0 | 299 | 16 | 0 | 0
0.3882353 | 0 | 0.4235593 | 1.694915 | 0.4235593 | 0.2117797 | 0 | 0 | 0 | 453 | 6 | 0 | 258 | 6 | 0 | 0
0.6129032 | 0 | 0.29 | 1.5 | 0.24986 | 0.29 | 0 | 0 | 0 | 473 | 48 | 1 | 282 | 20 | 0 | 1
0.4705882 | 0 | 0.25 | 1.1 | 0.22984 | 0.25 | 0 | 0 | 0 | 473 | 48 | 1 | 282 | 20 | 0 | 1
0.5 | 0 | 0.25 | 25 | 0 | 0.25 | 0 | 0 | 0 | 448 | 72 | 0 | 154 | 8 | 40 | 0
0.5 | 0 | 0 | 7.5 | 0.5 | 0.5 | 0 | 0 | 0 | 413 | 96 | 0 | 160 | 8 | 30 | 0
9 | 0 | 0 | 1.35 | 0.075 | 0.075 | 0 | 0 | 0 | 393 | 96 | 0 | 160 | 8 | 30 | 0
9 | 0 | 0 | 1.35 | 0.075 | 0.075 | 0 | 0 | 0 | 403 | 96 | 0 | 160 | 8 | 30 | 0
9 | 0 | 0 | 1.35 | 0.075 | 0.075 | 0 | 0 | 0 | 413 | 96 | 0 | 160 | 8 | 30 | 0
9 | 0 | 0 | 1.35 | 0.075 | 0.075 | 0 | 0 | 0 | 423 | 96 | 0 | 160 | 8 | 30 | 0
9 | 0 | 0 | 1.35 | 0.075 | 0.075 | 0 | 0 | 0 | 433 | 96 | 0 | 160 | 8 | 30 | 0
9 | 0 | 0 | 1.35 | 0.075 | 0.075 | 0 | 0 | 0 | 443 | 96 | 0 | 160 | 8 | 30 | 0
9 | 0 | 0 | 1.35 | 0.075 | 0.075 | 0 | 0 | 0 | 453 | 96 | 0 | 160 | 8 | 30 | 0
15 | 0 | 0 | 1.40625 | 0.046875 | 0.046875 | 0 | 0 | 0 | 393 | 96 | 0 | 160 | 8 | 30 | 0
15 | 0 | 0 | 1.40625 | 0.046875 | 0.046875 | 0 | 0 | 0 | 413 | 96 | 0 | 160 | 8 | 30 | 0
15 | 0 | 0 | 1.40625 | 0.046875 | 0.046875 | 0 | 0 | 0 | 423 | 96 | 0 | 160 | 8 | 30 | 0
15 | 0 | 0 | 1.40625 | 0.046875 | 0.046875 | 0 | 0 | 0 | 433 | 96 | 0 | 160 | 8 | 30 | 0
15 | 0 | 0 | 1.40625 | 0.046875 | 0.046875 | 0 | 0 | 0 | 443 | 96 | 0 | 160 | 8 | 30 | 0
15 | 0 | 0 | 1.40625 | 0.046875 | 0.046875 | 0 | 0 | 0 | 453 | 96 | 0 | 160 | 8 | 30 | 0
20 | 0 | 0 | 1.428571 | 0.03571429 | 0.03571429 | 0 | 0 | 0 | 423 | 96 | 0 | 160 | 8 | 30 | 0
20 | 0 | 0 | 1.428571 | 0.03571429 | 0.03571429 | 0 | 0 | 0 | 433 | 96 | 0 | 160 | 8 | 30 | 0
20 | 0 | 0 | 1.428571 | 0.03571429 | 0.03571429 | 0 | 0 | 0 | 443 | 96 | 0 | 160 | 8 | 30 | 0
20 | 0 | 0 | 1.428571 | 0.03571429 | 0.03571429 | 0 | 0 | 0 | 453 | 96 | 0 | 160 | 8 | 30 | 0
25 | 0 | 0 | 1.442308 | 0.02884615 | 0.02884615 | 0 | 0 | 0 | 433 | 96 | 0 | 160 | 8 | 30 | 0
25 | 0 | 0 | 1.442308 | 0.02884615 | 0.02884615 | 0 | 0 | 0 | 443 | 96 | 0 | 160 | 8 | 30 | 0
25 | 0 | 0 | 1.442308 | 0.02884615 | 0.02884615 | 0 | 0 | 0 | 453 | 96 | 0 | 160 | 8 | 30 | 0
35 | 0 | 0 | 1.458333 | 0.02083333 | 0.02083333 | 0 | 0 | 0 | 433 | 96 | 0 | 160 | 8 | 30 | 0
35 | 0 | 0 | 1.458333 | 0.02083333 | 0.02083333 | 0 | 0 | 0 | 443 | 96 | 0 | 160 | 8 | 30 | 0
35 | 0 | 0 | 1.458333 | 0.02083333 | 0.02083333 | 0 | 0 | 0 | 453 | 96 | 0 | 160 | 8 | 30 | 0
50 | 0 | 0 | 1.470588 | 0.01470588 | 0.01470588 | 0 | 0 | 0 | 433 | 96 | 0 | 160 | 8 | 30 | 0
50 | 0 | 0 | 1.470588 | 0.01470588 | 0.01470588 | 0 | 0 | 0 | 443 | 96 | 0 | 160 | 8 | 30 | 0
50 | 0 | 0 | 1.470588 | 0.01470588 | 0.01470588 | 0 | 0 | 0 | 453 | 96 | 0 | 160 | 8 | 30 | 0
9 | 0 | 0 | 3 | 0.075 | 0.075 | 0 | 0 | 0 | 393 | 96 | 0 | 160 | 8 | 30 | 0
9 | 0 | 0 | 3 | 0.075 | 0.075 | 0 | 0 | 0 | 403 | 96 | 0 | 160 | 8 | 30 | 0
9 | 0 | 0 | 3 | 0.075 | 0.075 | 0 | 0 | 0 | 413 | 96 | 0 | 160 | 8 | 30 | 0
9 | 0 | 0 | 3 | 0.075 | 0.075 | 0 | 0 | 0 | 423 | 96 | 0 | 160 | 8 | 30 | 0
9 | 0 | 0 | 3 | 0.075 | 0.075 | 0 | 0 | 0 | 433 | 96 | 0 | 160 | 8 | 30 | 0
9 | 0 | 0 | 3 | 0.075 | 0.075 | 0 | 0 | 0 | 443 | 96 | 0 | 160 | 8 | 30 | 0
15 | 0 | 0 | 3 | 0.046875 | 0.046875 | 0 | 0 | 0 | 403 | 96 | 0 | 160 | 8 | 30 | 0
15 | 0 | 0 | 3 | 0.046875 | 0.046875 | 0 | 0 | 0 | 413 | 96 | 0 | 160 | 8 | 30 | 0
15 | 0 | 0 | 3 | 0.046875 | 0.046875 | 0 | 0 | 0 | 423 | 96 | 0 | 160 | 8 | 30 | 0
15 | 0 | 0 | 3 | 0.046875 | 0.046875 | 0 | 0 | 0 | 433 | 96 | 0 | 160 | 8 | 30 | 0
15 | 0 | 0 | 3 | 0.046875 | 0.046875 | 0 | 0 | 0 | 443 | 96 | 0 | 160 | 8 | 30 | 0
15 | 0 | 0 | 3 | 0.046875 | 0.046875 | 0 | 0 | 0 | 453 | 96 | 0 | 160 | 8 | 30 | 0
20 | 0 | 0 | 3 | 0.03571429 | 0.03571429 | 0 | 0 | 0 | 423 | 96 | 0 | 160 | 8 | 30 | 0
20 | 0 | 0 | 3 | 0.03571429 | 0.03571429 | 0 | 0 | 0 | 433 | 96 | 0 | 160 | 8 | 30 | 0
20 | 0 | 0 | 3 | 0.03571429 | 0.03571429 | 0 | 0 | 0 | 453 | 96 | 0 | 160 | 8 | 30 | 0
25 | 0 | 0 | 3 | 0.02884615 | 0.02884615 | 0 | 0 | 0 | 453 | 96 | 0 | 160 | 8 | 30 | 0
35 | 0 | 0 | 3 | 0.02083333 | 0.02083333 | 0 | 0 | 0 | 453 | 96 | 0 | 160 | 8 | 30 | 0
50 | 0 | 0 | 3 | 0.01470588 | 0.01470588 | 0 | 0 | 0 | 453 | 96 | 0 | 160 | 8 | 30 | 0
0.5 | 0 | 0.5053333 | 3.535354 | 0 | 0.2526667 | 0 | 0 | 0 | 448 | 264 | 0 | 280 | 7.5 | 0 | 0
0.1515152 | 0 | 0.6582632 | 4.605263 | 0 | 0.3291316 | 0 | 0 | 0 | 448 | 264 | 0 | 280 | 7.5 | 0 | 0
0.5 | 0 | 0.6666667 | 5 | 0.5 | 0.3333333 | 0 | 0 | 0 | 448 | 336 | 0 | 272 | 10 | 0 | 0
0.5 | 0.02 | 0.6666667 | 5 | 0.5 | 0.3333333 | 0 | 0 | 0 | 448 | 336 | 0 | 272 | 10 | 0 | 0
0.5 | 0 | 0.6666667 | 5 | 0.5 | 0.3333333 | 0.02 | 0 | 0 | 448 | 336 | 0 | 272 | 10 | 0 | 0
0.5 | 0 | 0.6666667 | 15 | 0.5 | 0.3333333 | 0 | 0 | 0 | 448 | 336 | 0 | 272 | 10 | 0 | 0
0.5 | 0.02 | 0.6666667 | 15 | 0.5 | 0.3333333 | 0 | 0 | 0 | 448 | 336 | 0 | 272 | 10 | 0 | 0
0.5 | 0 | 0.6666667 | 15 | 0.5 | 0.3333333 | 0.02 | 0 | 0 | 448 | 336 | 0 | 272 | 10 | 0 | 0
0.2 | 0 | 0.8333333 | 5 | 0.5 | 0.4166667 | 0 | 0 | 0 | 448 | 336 | 0 | 272 | 10 | 0 | 0
0.2 | 0.02 | 0.8333333 | 5 | 0.5 | 0.4166667 | 0 | 0 | 0 | 448 | 336 | 0 | 272 | 10 | 0 | 0
0.2 | 0 | 0.8333333 | 5 | 0.5 | 0.4166667 | 0.02 | 0 | 0 | 448 | 336 | 0 | 272 | 10 | 0 | 0
0.2 | 0 | 0.8333333 | 15 | 0.5 | 0.4166667 | 0 | 0 | 0 | 448 | 336 | 0 | 272 | 10 | 0 | 0
0.2 | 0.02 | 0.8333333 | 15 | 0.5 | 0.4166667 | 0 | 0 | 0 | 448 | 336 | 0 | 272 | 10 | 0 | 0
0.2 | 0 | 0.8333333 | 15 | 0.5 | 0.4166667 | 0.02 | 0 | 0 | 448 | 336 | 0 | 272 | 10 | 0 | 0
0.067 | 0 | 0.9372071 | 5 | 0.5004686 | 0.4686036 | 0 | 0 | 0 | 448 | 336 | 0 | 272 | 10 | 0 | 0
0.067 | 0.01968135 | 0.9372071 | 5 | 0.5004686 | 0.4686036 | 0 | 0 | 0 | 448 | 336 | 0 | 272 | 10 | 0 | 0
0.067 | 0 | 0.9372071 | 5 | 0.5004686 | 0.4686036 | 0.01968135 | 0 | 0 | 448 | 336 | 0 | 272 | 10 | 0 | 0
0.067 | 0 | 0.9372071 | 15 | 0.5004686 | 0.4686036 | 0.01968135 | 0 | 0 | 448 | 336 | 0 | 272 | 10 | 0 | 0
0 | 0 | 1 | 5 | 0.5 | 0.5 | 0 | 0 | 0 | 448 | 336 | 0 | 272 | 10 | 0 | 0
0 | 0.02 | 1 | 5 | 0.5 | 0.5 | 0 | 0 | 0 | 448 | 336 | 0 | 272 | 10 | 0 | 0
0 | 0 | 1 | 5 | 0.5 | 0.5 | 0.02 | 0 | 0 | 448 | 336 | 0 | 272 | 10 | 0 | 0
0 | 0 | 1 | 15 | 0.5 | 0.5 | 0 | 0 | 0 | 448 | 336 | 0 | 272 | 10 | 0 | 0
0 | 0.02 | 1 | 15 | 0.5 | 0.5 | 0 | 0 | 0 | 448 | 336 | 0 | 272 | 10 | 0 | 0
0 | 0 | 1 | 15 | 0.5 | 0.5 | 0.02 | 0 | 0 | 448 | 336 | 0 | 272 | 10 | 0 | 0
0.5 | 0 | 0.6666667 | 15 | 0.5 | 0.3333333 | 0 | 0 | 0 | 448 | 336 | 0 | 318 | 11 | 0 | 0
0.5 | 0.02 | 0.6666667 | 15 | 0.5 | 0.3333333 | 0 | 0 | 0 | 448 | 336 | 0 | 318 | 11 | 0 | 0
0.5 | 0 | 0.6666667 | 15 | 0.5 | 0.3333333 | 0.02 | 0 | 0 | 448 | 336 | 0 | 318 | 11 | 0 | 0
0.2 | 0 | 0.8333333 | 5 | 0.5 | 0.4166667 | 0 | 0 | 0 | 448 | 336 | 0 | 318 | 11 | 0 | 0
0.2 | 0.02 | 0.8333333 | 5 | 0.5 | 0.4166667 | 0 | 0 | 0 | 448 | 336 | 0 | 318 | 11 | 0 | 0
0.2 | 0 | 0.8333333 | 5 | 0.5 | 0.4166667 | 0.02 | 0 | 0 | 448 | 336 | 0 | 318 | 11 | 0 | 0
0.2 | 0 | 0.8333333 | 15 | 0.5 | 0.4166667 | 0 | 0 | 0 | 448 | 336 | 0 | 318 | 11 | 0 | 0
0.2 | 0.02 | 0.8333333 | 15 | 0.5 | 0.4166667 | 0 | 0 | 0 | 448 | 336 | 0 | 318 | 11 | 0 | 0
0.2 | 0 | 0.8333333 | 15 | 0.5 | 0.4166667 | 0.02 | 0 | 0 | 448 | 336 | 0 | 318 | 11 | 0 | 0
0.067 | 0 | 0.9372071 | 5 | 0.5004686 | 0.4686036 | 0 | 0 | 0 | 448 | 336 | 0 | 318 | 11 | 0 | 0
0.067 | 0.01968135 | 0.9372071 | 5 | 0.5004686 | 0.4686036 | 0 | 0 | 0 | 448 | 336 | 0 | 318 | 11 | 0 | 0
0.067 | 0 | 0.9372071 | 5 | 0.5004686 | 0.4686036 | 0.01968135 | 0 | 0 | 448 | 336 | 0 | 318 | 11 | 0 | 0
0.067 | 0 | 0.9372071 | 15 | 0.5004686 | 0.4686036 | 0 | 0 | 0 | 448 | 336 | 0 | 318 | 11 | 0 | 0
0.067 | 0.01968135 | 0.9372071 | 15 | 0.5004686 | 0.4686036 | 0 | 0 | 0 | 448 | 336 | 0 | 318 | 11 | 0 | 0
0.067 | 0 | 0.9372071 | 15 | 0.5004686 | 0.4686036 | 0.01968135 | 0 | 0 | 448 | 336 | 0 | 318 | 11 | 0 | 0
0 | 0 | 1 | 5 | 0.5 | 0.5 | 0 | 0 | 0 | 448 | 336 | 0 | 318 | 11 | 0 | 0
0 | 0.02 | 1 | 5 | 0.5 | 0.5 | 0 | 0 | 0 | 448 | 336 | 0 | 318 | 11 | 0 | 0
0 | 0 | 1 | 5 | 0.5 | 0.5 | 0.02 | 0 | 0 | 448 | 336 | 0 | 318 | 11 | 0 | 0
0 | 0 | 1 | 15 | 0.5 | 0.5 | 0 | 0 | 0 | 448 | 336 | 0 | 318 | 11 | 0 | 0
0 | 0.02 | 1 | 15 | 0.5 | 0.5 | 0 | 0 | 0 | 448 | 336 | 0 | 318 | 11 | 0 | 0
0 | 0 | 1 | 15 | 0.5 | 0.5 | 0.02 | 0 | 0 | 448 | 336 | 0 | 318 | 11 | 0 | 0
0.5 | 0 | 0.6666667 | 5 | 0.5 | 0.3333333 | 0 | 0 | 0 | 448 | 336 | 0 | 253 | 9 | 0 | 0
0.5 | 0.02 | 0.6666667 | 5 | 0.5 | 0.3333333 | 0 | 0 | 0 | 448 | 336 | 0 | 253 | 9 | 0 | 0
0.5 | 0 | 0.6666667 | 5 | 0.5 | 0.3333333 | 0.02 | 0 | 0 | 448 | 336 | 0 | 253 | 9 | 0 | 0
0.5 | 0 | 0.6666667 | 15 | 0.5 | 0.3333333 | 0 | 0 | 0 | 448 | 336 | 0 | 253 | 9 | 0 | 0
0.5 | 0.02 | 0.6666667 | 15 | 0.5 | 0.3333333 | 0 | 0 | 0 | 448 | 336 | 0 | 253 | 9 | 0 | 0
0.5 | 0 | 0.6666667 | 15 | 0.5 | 0.3333333 | 0.02 | 0 | 0 | 448 | 336 | 0 | 253 | 9 | 0 | 0
0.2 | 0 | 0.8333333 | 5 | 0.5 | 0.4166667 | 0 | 0 | 0 | 448 | 336 | 0 | 253 | 9 | 0 | 0
0.2 | 0.02 | 0.8333333 | 5 | 0.5 | 0.4166667 | 0 | 0 | 0 | 448 | 336 | 0 | 253 | 9 | 0 | 0
0.2 | 0 | 0.8333333 | 5 | 0.5 | 0.4166667 | 0.02 | 0 | 0 | 448 | 336 | 0 | 253 | 9 | 0 | 0
0.2 | 0 | 0.8333333 | 15 | 0.5 | 0.4166667 | 0 | 0 | 0 | 448 | 336 | 0 | 253 | 9 | 0 | 0
0.2 | 0.02 | 0.8333333 | 15 | 0.5 | 0.4166667 | 0 | 0 | 0 | 448 | 336 | 0 | 253 | 9 | 0 | 0
0.067 | 0 | 0.9372071 | 5 | 0.5004686 | 0.4686036 | 0 | 0 | 0 | 448 | 336 | 0 | 253 | 9 | 0 | 0
0.067 | 0 | 0.9372071 | 5 | 0.5004686 | 0.4686036 | 0.01968135 | 0 | 0 | 448 | 336 | 0 | 253 | 9 | 0 | 0
0.067 | 0.01968135 | 0.9372071 | 15 | 0.5004686 | 0.4686036 | 0 | 0 | 0 | 448 | 336 | 0 | 253 | 9 | 0 | 0
0.067 | 0 | 0.9372071 | 15 | 0.5004686 | 0.4686036 | 0.01968135 | 0 | 0 | 448 | 336 | 0 | 253 | 9 | 0 | 0
0 | 0 | 1 | 5 | 0.5 | 0.5 | 0 | 0 | 0 | 448 | 336 | 0 | 253 | 9 | 0 | 0
0 | 0.02 | 1 | 5 | 0.5 | 0.5 | 0 | 0 | 0 | 448 | 336 | 0 | 253 | 9 | 0 | 0
0 | 0 | 1 | 5 | 0.5 | 0.5 | 0.02 | 0 | 0 | 448 | 336 | 0 | 253 | 9 | 0 | 0
0 | 0 | 1 | 15 | 0.5 | 0.5 | 0 | 0 | 0 | 448 | 336 | 0 | 253 | 9 | 0 | 0
0 | 0.02 | 1 | 15 | 0.5 | 0.5 | 0 | 0 | 0 | 448 | 336 | 0 | 253 | 9 | 0 | 0
0 | 0 | 1 | 15 | 0.5 | 0.5 | 0.02 | 0 | 0 | 448 | 336 | 0 | 253 | 9 | 0 | 0
0.5 | 0 | 0.6666667 | 10 | 0.6666667 | 0.6666667 | 0 | 0 | 0 | 423 | 336 | 1 | 233 | 7.5 | 0 | 1
1.389 | 0 | 0 | 29.64964 | 2.151109 | 67.43868 | 0 | 0 | 0 | 443 | 144 | 0 | 97 | 3 | 0 | 1
0.5 | 0 | 0.25 | 3 | 0.2 | 0.25 | 0 | 0 | 0 | 448 | 168 | 1 | 228 | 15 | 0 | 1
0.5 | 0 | 0.25 | 3 | 0.2 | 0.25 | 0 | 0 | 0 | 448 | 168 | 1 | 228 | 15 | 0 | 1
0.5 | 0 | 0.25 | 3 | 0.25 | 0.25 | 0 | 0 | 0 | 448 | 168 | 1 | 228 | 15 | 0 | 1
0.5 | 0 | 0.25 | 3 | 0.1 | 0.25 | 0 | 0 | 0 | 448 | 168 | 1 | 218 | 15 | 0 | 1
0.5 | 0 | 0.25 | 3 | 0.1 | 0.25 | 0 | 0 | 0 | 448 | 168 | 1 | 218 | 15 | 0 | 1
0.1 | 0.1 | 0.25 | 3 | 0.1 | 0.25 | 0 | 0 | 0 | 448 | 168 | 1 | 218 | 15 | 0 | 1
0.5 | 0 | 0.25 | 3 | 0.2 | 0.25 | 0 | 0 | 0 | 448 | 168 | 1 | 218 | 15 | 0 | 1
0.1 | 0 | 0.25 | 3 | 0.2 | 0.25 | 0.05 | 0 | 0 | 448 | 168 | 1 | 218 | 15 | 0 | 1
0.5 | 0 | 0.25 | 3 | 0.25 | 0.25 | 0 | 0 | 0 | 448 | 168 | 1 | 218 | 15 | 0 | 1
0.5 | 0.05 | 0.25 | 3 | 0.25 | 0.25 | 0 | 0 | 0 | 448 | 168 | 1 | 218 | 15 | 0 | 1
0.1 | 0.05 | 0.25 | 3 | 0.25 | 0.25 | 0 | 0 | 0 | 448 | 168 | 1 | 218 | 15 | 0 | 1
0.1 | 0.1 | 0.25 | 3 | 0.25 | 0.25 | 0 | 0 | 0 | 448 | 168 | 1 | 218 | 15 | 0 | 1
0.5 | 0 | 0.25 | 3 | 0.2 | 0.25 | 0 | 0 | 0 | 448 | 168 | 1 | 231 | 17 | 0 | 1
0.5 | 0 | 0.25 | 3 | 0.2 | 0.25 | 0 | 0 | 0 | 448 | 168 | 1 | 231 | 17 | 0 | 1
0.5 | 0.05 | 0.25 | 3 | 0.2 | 0.25 | 0 | 0 | 0 | 448 | 168 | 1 | 231 | 17 | 0 | 1
0.5 | 0.05 | 0.25 | 3 | 0.2 | 0.25 | 0 | 0 | 0 | 448 | 168 | 1 | 231 | 17 | 0 | 1
0.1 | 0.1 | 0.25 | 3 | 0.2 | 0.25 | 0 | 0 | 0 | 448 | 168 | 1 | 231 | 17 | 0 | 1
0.5 | 0 | 0.25 | 3 | 0.25 | 0.25 | 0 | 0 | 0 | 448 | 168 | 1 | 231 | 17 | 0 | 1
0.5 | 0.05 | 0.25 | 3 | 0.25 | 0.25 | 0 | 0 | 0 | 448 | 168 | 1 | 231 | 17 | 0 | 1
0.5 | 0.05 | 0.25 | 3 | 0.25 | 0.25 | 0 | 0 | 0 | 448 | 168 | 1 | 231 | 17 | 0 | 1
0.5 | 0 | 0.25 | 7 | 0.1 | 0.25 | 0 | 0 | 0 | 448 | 168 | 1 | 218 | 15 | 0 | 1
0.5 | 0 | 0.25 | 7 | 0.1 | 0.25 | 0 | 0 | 0 | 448 | 168 | 1 | 218 | 15 | 0 | 1
0.5 | 0.05 | 0.25 | 7 | 0.1 | 0.25 | 0 | 0 | 0 | 448 | 168 | 1 | 218 | 15 | 0 | 1
0.5 | 0.05 | 0.25 | 7 | 0.1 | 0.25 | 0 | 0 | 0 | 448 | 168 | 1 | 218 | 15 | 0 | 1
0.1 | 0.05 | 0.25 | 7 | 0.1 | 0.25 | 0 | 0 | 0 | 448 | 168 | 1 | 218 | 15 | 0 | 1
0.5 | 0 | 0.25 | 7 | 0.2 | 0.25 | 0 | 0 | 0 | 448 | 168 | 1 | 218 | 15 | 0 | 1
0.5 | 0 | 0.25 | 7 | 0.25 | 0.25 | 0 | 0 | 0 | 448 | 168 | 1 | 218 | 15 | 0 | 1

## Sheet1
Reference | Phase | MR
https://doi.org/10.1038/nature02909 | ITQ-29 | 8
https://doi.org/10.1038/nature02910 | ITQ-29 | 8
10.1021/ja990722u | SSZ-39 | 8
10.1021/ja990722u | MFI | 10
10.1021/ja990722u | ssz-36 | 8
10.1021/ja990722u | CHA | 8
10.1021/ja990722u | CHA | 8
10.1021/ja990722u | NON | 6
10.1021/ja990722u | SSZ-36 | 8
10.1021/ja990722u | CHA | 8
10.1021/ja990722u | MFI | 10
10.1021/ja990722u | SSZ-36 | 8
10.1021/ja990722u | MFI | 10
10.1021/ja990722u | SSZ-35 | 18
10.1021/ja990722u | MFI | 10
10.1021/ja990722u | SSZ-36 | 8
10.1021/ja990722u | CHA | 8
10.1021/ja990722u | MFI | 10
10.1021/ja990722u | LAYER
10.1021/ja990722u | SSZ-36 | 8
10.1021/ja990722u | SSZ-35 | 18
10.1021/ja990722u | SSZ-35 | 18
10.1021/ja990722u | SSZ-35 | 18
10.1021/ja990722u | CHA | 8
10.1021/ja990722u | CHA | 8
10.1021/ja990722u | SSZ-33 | 12
10.1021/ja990722u | SSZ-36 | 8
10.1021/ja990722u | SSZ-35 | 18
10.1021/ja990722u | SSZ-35 | 18
10.1021/ja990722u | SSZ-35 | 18
10.1021/ja990722u | SSZ-36 | 8
10.1021/ja990722u | CHA | 8
10.1021/ja990722u | SSZ-35 | 18
10.1021/ja990722u | SSZ-35 | 18
10.1021/ja990722u | SSZ-35 | 18
10.1021/ja990722u | CHA | 8
10.1021/ja990722u | DDR | 8
10.1021/ja990722u | SSZ-35 | 18
10.1021/ja990722u | SSZ-35 | 18
10.1021/ja990722u | SSZ-35 | 18
10.1021/ja990722u | SSZ-35 | 18
10.1021/ja990722u | SSZ-35 | 18
10.1021/ja990722u | SSZ-36 | 8
10.1021/ja990722u | SSZ-36 | 8
10.1021/ja990722u | SSZ-35 | 18
10.1021/ja990722u | SSZ-36 | 8
10.1021/ja990722u | SSZ-36 | 8
10.1021/ja990722u | SSZ-36 | 8
10.1021/ja990722u | SSZ-36 | 8
10.1021/ja990722u | SSZ-36 | 8
10.1021/ja990722u | SSZ-35 | 18
10.1021/ja990722u | SSZ-36 | 8
10.1021/ja990722u | SSZ-36 | 8
10.1021/ja990722u | SSZ-36 | 8
10.1021/ja990722u | SSZ-36 | 8
10.1021/ja990722u | SSZ-36 | 8
10.1021/ja990722u | SSZ-36 | 8
10.1021/ja990722u | SSZ-36 | 8
10.1021/ja990722u | SSZ-36 | 8
10.1021/ja990722u | SSZ-36 | 8
10.1021/ja990722u | SSZ-39 | 8
10.1021/ja990722u | SSZ-35 | 18
10.1021/ja990722u | SSZ-35 | 18
10.1021/ja990722u | SSZ-35 | 18
10.1021/ja990722u | MOR | 12
10.1021/ja990722u | SSZ-35 | 18
10.1021/ja990722u | CHA | 8
10.1021/ja990722u | SSZ-39 | 8
10.1021/ja990722u | SSZ-36 | 8
10.1021/ja990722u | SSZ-35 | 18
10.1021/ja990722u | SSZ-35 | 18
10.1021/ja990722u | SSZ-35 | 18
10.1021/ja990722u | CHA | 8
10.1021/ja990722u | SSZ-35 | 18
10.1021/ja990722u | SSZ-35 | 18
10.1021/ja990722u | SSZ-35 | 18
10.1021/ja990722u | MOR | 12
10.1021/ja990722u | MFI | 10
10.1021/ja990722u | SSZ-35 | 18
10.1021/ja990722u | CHA | 8
10.1021/ja990722u | DDR | 8
10.1021/ja990722u | NON | 6
10.1021/ja990722u | DDR | 8
10.1021/ja990722u | CHA | 8
10.1021/ja990722u | SSZ-35 | 18
10.1021/ja990722u | SSZ-35 | 18
10.1021/ja990722u | SSZ-35 | 18
10.1021/ja990722u | CHA | 8
10.1021/ja990722u | SSZ-35 | 18
10.1021/ja990722u | SSZ-35 | 18
10.1021/ja990722u | SSZ-35 | 18
10.1021/ja990722u | CHA | 8
10.1021/ja990722u | CHA | 8
10.1021/ja990722u | SSZ-24 | 12
10.1021/ja990722u | SSZ-35 | 18
10.1021/ja990722u | SSZ-35 | 18
10.1021/ja990722u | SSZ-35 | 18
10.1021/ja990722u | SSZ-36 | 8
10.1021/ja990722u | SSZ-35 | 18
10.1021/ja990722u | SSZ-35 | 18
10.1021/ja990722u | CHA | 8
10.1021/ja990722u | SSZ-31 | 12
10.1021/ja990722u | SSZ-35 | 18
10.1021/ja990722u | SSZ-35 | 18
10.1021/ja990722u | DDR | 8
10.1021/ja990722u | SSZ-35 | 18
10.1021/ja990722u | DDR | 8
10.1021/ja990722u | SSZ-35 | 18
10.1021/ja990722u | SSZ-35 | 18
10.1021/ja990722u | SSZ-35 | 18
10.1021/ja990722u | SSZ-35 | 18
10.1021/ja990722u | SSZ-35 | 18
10.1021/ja990722u | SSZ-35 | 18
10.1021/ja990722u | SSZ-35 | 18
10.1021/ja0709122 | AST | 6
10.1021/ja0709123 | NON | 6
10.1021/ja0709124 | NON | 6
10.1021/ja0709125 | AST | 6
10.1021/ja0709126 | AST | 6
10.1021/ja0709127 | NON | 6
10.1021/ja0709128 | AST | 6
10.1021/ja0709129 | AMO
10.1021/ja0709130 | DDR | 8
10.1021/ja0709131 | NON | 6
10.1021/ja0709132 | NON | 6
10.1021/ja0709133 | NON | 6
10.1021/ja0709134 | NON | 6
10.1021/ja0709135 | NON | 6
10.1021/ja0709136 | NON | 6
10.1021/ja0709137 | DDR | 8
10.1021/ja0709138 | BEA | 12
10.1021/ja0709139 | MEL | 10
10.1021/ja0709140 | MTW | 12
10.1021/ja0709141 | MFI | 10
10.1021/ja0709142 | MTW | 12
10.1021/ja0709143 | NON | 6
10.1021/ja0709144 | NON | 6
10.1021/ja0709145 | NON | 6
10.1021/ja0709146 | BEA | 12
10.1021/ja0709147 | DDR | 8
10.1021/ja0709148 | DOH | 6
10.1021/ja0709149 | SGT | 6
10.1021/ja0709150 | DDR | 8
10.1021/ja0709151 | DOH | 6
10.1021/ja0709152 | MFI | 10
10.1021/ja0709153 | DOH | 6
10.1021/ja0709154 | DOH | 6
10.1021/ja0709155 | MFI | 10
10.1021/ja0709156 | DOH | 6
10.1021/ja0709157 | DOH | 6
10.1021/ja0709158 | STF | 10
10.1021/ja0709159 | STF | 10
10.1021/ja0709160 | STF | 10
10.1021/ja0709161 | STF | 10
10.1021/ja0709162 | STF | 10
10.1021/ja0709163 | MTW | 12
10.1021/ja0709164 | NON | 6
10.1021/ja0709165 | NON | 6
10.1021/ja0709166 | NON | 6
10.1021/ja0709167 | MFI | 10
10.1021/ja0709168 | MFI | 10
10.1021/ja0709169 | MFI | 10
10.1021/ja0709170 | STF | 10
10.1021/ja0709171 | BEA | 12
10.1021/ja0709172 | MTW | 12
10.1021/ja0709173 | MTW | 12
10.1021/ja0709174 | SFF | 10
10.1021/ja0709175 | SFF | 10
10.1021/ja0709176 | Amorphous
10.1021/ja0709177 | SFF | 10
10.1021/ja0709178 | SFF | 10
10.1021/ja0709179 | MEL | 10
10.1021/ja0709180 | MEL | 10
10.1021/ja0709181 | MEL | 10
10.1021/ja0709182 | STF | 10
10.1021/ja0709183 | STF | 10
10.1021/ja0709184 | NES | 10
10.1021/ja0709185 | CON | 12
10.1021/ja0709186 | AMO
10.1021/ja0709187 | MFI | 10
10.1021/ja0709188 | MFI | 10
10.1021/ja0709189 | MFI | 10
10.1021/ja0709190 | BEA | 12
10.1021/ja0709191 | NES+AMO | 10
10.1021/ja0709192 | CON | 12
10.1021/ja0709193 | MEL | 10
10.1021/ja0709194 | MEL | 10
10.1021/ja0709195 | MEL | 10
10.1021/ja0709196 | ITE | 8
10.1021/ja0709197 | ITE | 8
10.1021/ja0709198 | ITE+AMO | 8
10.1021/ja0709199 | EUO | 10
10.1021/ja0709200 | EUO | 10
10.1021/ja0709201 | EUO | 10
10.1021/ja0709202 | AST | 6
10.1021/ja0709203 | ISV | 12
10.1021/ja0709204 | BEA | 12
10.1021/ja0709205 | BEA | 12
10.1021/ja0709206 | NON | 6
10.1021/ja0709207 | BEA | 12
10.1021/ja0709208 | BEA | 12
10.1021/ja0709209 | BEA | 12
10.1021/ja0709210 | BEA | 12
10.1021/ja0709211 | BEA | 12
10.1021/ja0709212 | MTW | 12
10.1021/ja0709213 | BEA | 12
10.1021/ja0709214 | BEA | 12
10.1021/ja0709215 | MTW | 12
10.1021/ja0709216 | STF | 10
10.1021/ja0709217 | STF | 10
10.1021/ja0709218 | MEL | 10
10.1021/ja0709219 | MEL | 10
10.1021/ja0709220 | BEA | 12
10.1021/ja0709221 | BEA | 12
10.1021/ja0709222 | BEA | 12
10.1021/ja0709223 | BEA | 12
10.1021/ja0709224 | BEA | 12
10.1021/ja0709225 | CON | 12
10.1021/ja0709226 | CON | 12
10.1021/ja0709227 | CON | 12
10.1021/ja0709228 | MEL | 10
10.1021/ja0709229 | MEL | 10
10.1021/ja0709230 | MEL | 10
10.1021/ja0709231 | BEA | 12
10.1021/ja0709232 | BEA | 12
10.1021/ja0709233 | AMO
10.1021/ja0709234 | STT | 9
10.1021/ja0709235 | STT | 9
10.1021/cm1006108 | UTL | 14
10.1021/cm1006109 | UTL | 14
10.1021/cm1006110 | UTL | 14
10.1021/cm1006111 | UTL | 14
10.1021/cm1006112 | UTL | 14
10.1021/cm1006113 | UTL | 14
10.1021/cm1006114 | UTL+gEo2 (0.1) | 14
10.1021/cm1006115 | UTL | 14
10.1021/cm1006116 | UTL | 14
10.1021/cm1006117 | UTL | 14
10.1021/cm1006118 | UTL | 14
10.1021/cm1006119 | UTL | 14
10.1021/cm1006120 | UTL | 14
10.1021/cm1006121 | UTL | 14
10.1021/cm1006122 | UTL | 14
10.1021/cm1006123 | UTL | 14
10.1021/cm1006124 | UTL | 14
10.1021/cm1006125 | UTL | 14
10.1021/cm1006126 | UTL | 14
10.1021/cm1006127 | UTL | 14
10.1021/cm1006128 | UTL+AMORPHOUS | 14
doi:10.1016/j.micromeso.2009.11.018 | Amorphous
doi:10.1016/j.micromeso.2009.11.019 | MFI | 10
doi:10.1016/j.micromeso.2009.11.020 | SSZ-70 | 14
doi:10.1016/j.micromeso.2009.11.021 | Amorphous
doi:10.1016/j.micromeso.2009.11.022 | SSZ-70 | 14
doi:10.1016/j.micromeso.2009.11.023 | Amorphous
doi:10.1016/j.micromeso.2009.11.024 | SSZ-70 | 14
doi:10.1016/j.micromeso.2009.11.025 | SSZ-70 | 14
doi:10.1016/j.micromeso.2009.11.026 | SSZ-70 | 14
doi:10.1016/j.micromeso.2009.11.027 | Beta | 12
doi:10.1016/j.micromeso.2009.11.028 | MTW | 12
doi:10.1016/j.micromeso.2009.11.029 | KANEMITE
doi:10.1016/j.micromeso.2009.11.030 | SSZ-70 | 14
doi:10.1016/j.micromeso.2009.11.031 | MTW | 12
doi:10.1016/j.micromeso.2009.11.032 | SSZ-70 | 14
doi:10.1016/j.micromeso.2009.11.033 | SSZ-71 | 14
doi:10.1016/j.micromeso.2009.11.034 | SSZ-72 | 14
doi:10.1016/j.micromeso.2009.11.035 | SSZ-73 | 14
doi:10.1016/j.micromeso.2009.11.036 | SSZ-74 | 14
doi:10.1016/j.micromeso.2009.11.037 | BETA | 12
doi:10.1016/j.micromeso.2009.11.038 | MTW | 12
doi:10.1016/j.micromeso.2009.11.039 | KANEMITE
doi:10.1016/j.micromeso.2009.11.040 | SSZ-70 | 14
doi:10.1016/j.micromeso.2009.11.041 | MTW | 12
doi:10.1016/j.micromeso.2009.11.042 | SSZ-70 | 14
doi:10.1016/j.micromeso.2009.11.043 | SSZ-71 | 14
doi:10.1016/j.micromeso.2009.11.044 | SSZ-72 | 14
doi:10.1016/j.micromeso.2009.11.045 | MTW | 12
doi:10.1016/j.micromeso.2009.11.046 | BETA | 12
doi:10.1016/j.micromeso.2009.11.047 | TON | 10
doi:10.1016/j.micromeso.2009.11.048 | TON | 10
doi:10.1016/j.micromeso.2009.11.049 | MTT | 10
doi:10.1016/j.micromeso.2009.11.050 | KANEMITE
doi:10.1016/j.micromeso.2009.11.051 | MTW | 12
doi:10.1016/j.micromeso.2009.11.052 | SSZ-70 | 14
doi:10.1016/j.micromeso.2009.11.053 | SSZ-70 | 14
doi:10.1016/j.micromeso.2009.11.054 | SSZ-70 | 14
doi:10.1016/j.micromeso.2009.11.055 | SSZ-70 | 14
doi:10.1016/j.micromeso.2009.11.056 | MTW | 12
doi:10.1016/j.micromeso.2009.11.057 | QUARTZ+KANEMITE
doi:10.1016/j.micromeso.2009.11.058 | MTT | 10
doi:10.1016/j.micromeso.2009.11.059 | MOR | 12
doi:10.1016/j.micromeso.2009.11.060 | BETA | 12
doi:10.1016/j.micromeso.2009.11.061 | MAGADITE + MINOR NAY | 12
doi:10.1016/j.micromeso.2009.11.062 | MTT | 10
doi:10.1016/j.micromeso.2009.11.063 | AMORPHOUS + MINOR NAY | 12
doi:10.1016/j.micromeso.2009.11.064 | SSZ-70 | 14
doi:10.1016/j.micromeso.2009.11.065 | AMORPHOUS + MINOR NAY | 12
doi:10.1016/j.micromeso.2009.11.066 | AMORPHOUS
doi:10.1016/j.micromeso.2009.11.067 | AMORPHOUS
doi:10.1016/j.micromeso.2009.11.068 | MTT | 10
doi:10.1016/j.micromeso.2009.11.069 | AMORPHOUS
doi:10.1016/j.micromeso.2009.11.070 | SSZ-70 | 14
doi:10.1016/j.micromeso.2009.11.071 | AMORPHOUS
doi:10.1016/j.micromeso.2009.11.072 | BEA | 12
doi:10.1016/j.micromeso.2009.11.073 | BEA | 12
doi:10.1016/j.micromeso.2009.11.074 | BEA | 12
doi:10.1016/j.micromeso.2009.11.075 | BEA | 12
doi:10.1016/j.micromeso.2009.11.076 | BEA | 12
doi:10.1016/j.micromeso.2009.11.077 | MTT | 10
doi:10.1016/j.micromeso.2009.11.078 | AMORPHOUS
doi:10.1016/j.micromeso.2009.11.079 | SSZ-70 | 14
doi:10.1016/j.micromeso.2009.11.080 | MTW+ AMORPHOUS | 12
doi:10.1016/j.micromeso.2009.11.081 | BEATA | 12
doi:10.1016/j.micromeso.2009.11.082 | BEATA | 12
doi:10.1016/j.micromeso.2009.11.083 | BEATA | 12
doi:10.1016/j.micromeso.2009.11.084 | BEATA | 12
doi:10.1016/j.micromeso.2009.11.085 | AMORPHOUS
doi:10.1016/j.micromeso.2009.11.086 | BEATA | 12
doi:10.1016/j.micromeso.2009.11.087 | Amorphous
doi:10.1016/j.micromeso.2009.11.088 | BEA | 12
10.1021/acs.chemmater.6b02468 | CIT-13 | 14
10.1021/acs.chemmater.6b02469 | CIT-13 | 14
10.1021/acs.chemmater.6b02470 | CIT-13 | 14
10.1021/acs.chemmater.6b02471 | CIT-13 | 14
10.1021/acs.chemmater.6b02472 | CIT-13 | 14
10.1021/acs.chemmater.6b02473 | CIT-13 | 14
10.1021/acs.chemmater.6b02474 | CIT-13 | 14
10.1021/acs.chemmater.6b02475 | CIT-13 | 14
10.1021/acs.chemmater.6b02476 | CIT-13 | 14
10.1021/acs.chemmater.6b02477 | CIT-13 | 14
10.1021/acs.chemmater.6b02478 | CIT-13 | 14
10.1021/acs.chemmater.6b02479 | CIT-13 | 14
10.1021/acs.chemmater.6b02480 | CIT-13 | 14
10.1021/acs.chemmater.6b02481 | CIT-13 | 14
10.1021/acs.chemmater.6b02482 | CIT-13 | 14
10.1021/acs.chemmater.6b02483 | CIT-13 | 14
10.1021/acs.chemmater.6b02484 | CIT-13 | 14
10.1021/acs.chemmater.6b02485 | CIT-13 | 14
10.1021/acs.chemmater.6b02486 | MFI | 10
10.1021/acs.chemmater.6b02487 | MFI | 10
10.1021/acs.chemmater.6b02488 | MFI | 10
10.1021/acs.chemmater.6b02489 | CIT-13 | 14
10.1021/acs.chemmater.6b02490 | CIT-13 | 14
10.1021/acs.chemmater.6b02491 | CIT-13 | 14
10.1021/acs.chemmater.6b02492 | CIT-13 | 14
10.1021/acs.chemmater.6b02493 | Amorphous
10.1021/acs.chemmater.6b02494 | CIT-13 | 14
10.1021/acs.chemmater.6b02495 | CIT-13 | 14
10.1021/acs.chemmater.6b02496 | CIT-13 | 14
10.1021/acs.chemmater.6b02497 | CIT-13 | 14
10.1021/acs.chemmater.6b02498 | Amorphous
10.1002/chem.201602419 | ITQ-29 | 8
10.1002/chem.201602420 | ITQ-30 | 8
10.1002/chem.201602421 | ITQ-31 | 8
10.1002/chem.201602422 | Dense
10.1002/chem.201602423 | Dense
10.1002/chem.201602424 | Dense
10.1002/chem.201602425 | Dense
10.1002/chem.201602426 | Dense
10.1002/chem.201602427 | Dense
10.1002/chem.201602428 | Dense
10.1002/chem.201602429 | Dense
10.1002/chem.201602430 | NUD-2 | 14
10.1002/chem.201602431 | Dense
10.1002/chem.201602432 | NUD-2- | 14
10.1002/chem.201602433 | NUD-2- | 14
10.1002/chem.201602434 | Dense
10.1002/chem.201602435 | Dense
10.1002/chem.201602436 | NUD-2 | 14
10.1002/chem.201602437 | Dense
10.1002/chem.201602438 | ITQ-29 | 8
10.1002/chem.201602439 | NUD-2 | 14
10.1002/chem.201602440 | Dense
10.1002/chem.201602441 | ITQ-29 | 8
10.1002/chem.201602442 | ITQ-29 | 8
10.1002/chem.201602443 | ITQ-29 | 8
10.1002/chem.201602444 | Dense
10.1002/chem.201602445 | ITQ-29 | 8
10.1002/chem.201602446 | NUD-2 | 14
10.1002/chem.201602447 | Dense
10.1002/chem.201602448 | Dense
10.1002/chem.201602449 | NUD-2 | 14
10.1002/chem.201602450 | Dense
10.1002/chem.201602451 | Dense
10.1002/chem.201602452 | NUD-2 | 14
10.1002/chem.201602453 | LAYERED
10.1002/chem.201602454 | LAYERED
10.1002/chem.201602455 | Dense
10.1002/chem.201602456 | Dense
10.1002/chem.201602457 | NUD-2 | 14
10.1002/chem.201602458 | NUD-2 | 14
10.1002/chem.201602459 | NUD-2 | 14
10.1002/chem.201602460 | NUD-2 | 14
10.1002/chem.201602461 | Dense
10.1002/chem.201602462 | NUD-2 | 14
10.1002/chem.201602463 | NUD-2 | 14
10.1002/chem.201602464 | Dense
10.1002/chem.201602465 | NUD-2 | 14
10.1002/chem.201602466 | NUD-2 | 14
10.1002/chem.201602467 | Dense
10.1002/chem.201602468 | NUD-2 | 14
10.1002/chem.201602469 | NUD-2 | 14
10.1002/chem.201602470 | ITQ-37 | 30
10.1002/chem.201602471 | ITQ-37 | 30
10.1002/chem.201602472 | GeO2
10.1002/chem.201602473 | DENSE
10.1002/chem.201602474 | NUD-2 | 14
10.1002/chem.201602475 | DENSE
10.1002/chem.201602476 | DENSE
10.1002/chem.201602477 | DENSE
10.1002/chem.201602478 | DENSE
10.1002/chem.201602479 | DENSE
10.1002/chem.201602480 | ITQ-33 | 18
10.1002/chem.201602481 | DENSE
10.1002/chem.201602482 | NUD-2 | 14
10.1002/chem.201602483 | NUD-2 | 14
10.1002/chem.201602484 | DENSE
10.1002/chem.201602485 | NUD-2 | 14
10.1002/chem.201602486 | DENSE
10.1039/c5ce02312b | ITQ-37 | 30
10.1039/c5ce02312b | LAMELLAR
10.1039/c5ce02312b | LAMELLAR
10.1039/c5ce02312b | AMORPHOUS
10.1039/c5ce02312b | LAMELLAR
10.1039/c5ce02312b | LAMELLAR
10.1039/c5ce02312b | AMORPHOUS
10.1039/c5ce02312b | AMORPHOUS
10.1039/c5ce02312b | AMORPHOUS
10.1039/c5ce02312b | ITQ-37 | 30
10.1039/c5ce02312b | AMORPHOUS
10.1039/c5ce02312b | AMORPHOUS
10.1039/c5ce02312b | AMORPHOUS
10.1039/c5ce02312b | AMORPHOUS
10.1039/c5ce02312b | AMORPHOUS
10.1039/c5ce02312b | AMORPHOUS
10.1039/c5ce02312b | AMORPHOUS
10.1039/c5ce02312b | AMORPHOUS
10.1039/c5ce02312b | ITQ-37 | 30
10.1039/c5ce02312b | ITQ-37 | 30
10.1039/c5ce02312b | Amorphous
10.1039/c5ce02312b | ITQ-37 | 30
10.1039/c5ce02312b | ITQ-37 | 30
10.1039/c5ce02312b | lamellar
10.1039/c5ce02312b | Amorphous
10.1039/c5ce02312b | Amorphous
10.1039/c5ce02312b | Amorphous
10.1039/c5ce02312b | ITQ-37 | 30
10.1039/c5ce02312b | AMORPHOUS
10.1039/c5ce02312b | AMORPHOUS
10.1039/c5ce02312b | ITQ-37 | 30
10.1039/c5ce02312b | AMORPHOUS
10.1039/c5ce02312b | AMORPHOUS
10.1039/c5ce02312b | AMORPHOUS
10.1039/c5ce02312b | AMORPHOUS
10.1039/c5ce02312b | AMORPHOUS
10.1016/j.micromeso.2012.06.036 | AMORPHOUS
10.1016/j.micromeso.2012.06.037 | AMORPHOUS
10.1016/j.micromeso.2012.06.038 | AMORPHOUS
10.1016/j.micromeso.2012.06.039 | AMORPHOUS
10.1016/j.micromeso.2012.06.040 | AMORPHOUS
10.1016/j.micromeso.2012.06.041 | AMORPHOUS
10.1016/j.micromeso.2012.06.042 | ITQ-37 | 30
10.1016/j.micromeso.2012.06.043 | ITQ-37 | 30
10.1016/j.micromeso.2012.06.044 | AMORPHOUS
10.1016/j.micromeso.2012.06.045 | AMORPHOUS
10.1016/j.micromeso.2012.06.046 | AMORPHOUS
10.1016/j.micromeso.2012.06.047 | AMORPHOUS
10.1016/j.micromeso.2012.06.048 | AMORPHOUS
10.1016/j.micromeso.2012.06.049 | AMORPHOUS
10.1016/j.micromeso.2012.06.050 | ITQ-37 | 30
10.1016/j.micromeso.2012.06.051 | ITQ-37 | 30
10.1016/j.micromeso.2012.06.052 | ITQ-37 | 30
10.1016/j.micromeso.2012.06.053 | ITQ-37 | 30
10.1016/j.micromeso.2012.06.054 | ITQ-37 | 30
10.1016/j.micromeso.2012.06.055 | ITQ-37 | 30
10.1016/j.micromeso.2012.06.056 | AMORPHOUS
10.1016/j.micromeso.2012.06.057 | AMORPHOUS
10.1016/j.micromeso.2012.06.058 | AMORPHOUS
10.1016/j.micromeso.2012.06.059 | ITQ-37 | 30
10.1016/j.micromeso.2012.06.060 | ITQ-37 | 30
10.1016/j.micromeso.2012.06.061 | ITQ-37 | 30
10.1016/j.micromeso.2012.06.062 | ITQ-7 | 12
10.1016/j.micromeso.2012.06.063 | ITQ-37 | 30
10.1016/j.micromeso.2012.06.064 | ITQ-37 | 30
10.1016/j.micromeso.2012.06.065 | ITQ-37 | 30
10.1016/j.micromeso.2012.06.066 | ITQ-37 | 30
10.1016/j.micromeso.2012.06.067 | ITQ-37 | 30
10.1016/j.micromeso.2012.06.068 | ITQ-37 | 30
/10.1016/j.micromeso.2018.08.012 | RZM-3 | 21
/10.1016/j.micromeso.2018.08.013 | RZM-3 | 21
/10.1016/j.micromeso.2018.08.014 | RZM-3 | 21
/10.1016/j.micromeso.2018.08.015 | RZM-3 | 21
/10.1016/j.micromeso.2018.08.016 | RZM-3 | 21
/10.1016/j.micromeso.2018.08.017 | RZM-3 | 21
/10.1016/j.micromeso.2018.08.018 | RZM-3 | 21
/10.1016/j.micromeso.2018.08.019 | RZM-3 | 21
/10.1016/j.micromeso.2018.08.020 | RZM-3 | 21
/10.1016/j.micromeso.2018.08.021 | RZM-3 | 21
/10.1016/j.micromeso.2018.08.022 | Amorphous
/10.1016/j.micromeso.2018.08.023 | RZM-3 | 21
/10.1016/j.micromeso.2018.08.024 | RZM-3 | 21
/10.1016/j.micromeso.2018.08.025 | RZM-3 | 21
/10.1016/j.micromeso.2018.08.026 | RZM-3 | 21
/10.1016/j.micromeso.2018.08.027 | RZM-3 | 21
/10.1016/j.micromeso.2018.08.028 | RZM-3 | 21
/10.1016/j.micromeso.2018.08.029 | RZM-3 | 21
/10.1016/j.micromeso.2018.08.030 | RZM-3 | 21
/10.1016/j.micromeso.2018.08.031 | RZM-3 | 21
/10.1016/j.micromeso.2018.08.032 | RZM-3 | 21
/10.1016/j.micromeso.2018.08.033 | RZM-3 | 21
/10.1016/j.micromeso.2018.08.034 | RZM-3 | 21
/10.1016/j.micromeso.2018.08.035 | RZM-3 lo crystallinity | 21
/10.1016/j.micromeso.2018.08.036 | RZM-3 low crystallinity | 21
/10.1016/j.micromeso.2018.08.037 | RZM-3 | 21
/10.1016/j.micromeso.2018.08.038 | RZM-3 | 21
/10.1016/j.micromeso.2018.08.039 | beta | 12
/10.1016/j.micromeso.2018.08.040 | RZM-3 | 21
/10.1016/j.micromeso.2018.08.041 | RZM-3 | 21
/10.1016/j.micromeso.2018.08.042 | beta | 12
/10.1016/j.micromeso.2018.08.043 | beta | 12
/10.1016/j.micromeso.2018.08.044 | beta | 12
/10.1016/j.micromeso.2018.08.045 | ANA | 8
/10.1016/j.micromeso.2018.08.046 | ANA | 8
https://doi.org/10.1039/C8CC08196D | ITQ-37+GeO2 | 30
https://doi.org/10.1039/C8CC08196D | ITQ-43+GeO2 | 28
https://doi.org/10.1039/C8CC08196D | ITQ-37+GeO2 | 30
https://doi.org/10.1039/C8CC08196D | ITQ-37+GeO2 | 30
https://doi.org/10.1039/C8CC08196D | ITQ-43+GeO2 | 28
https://doi.org/10.1039/C8CC08196D | ITQ-37+GeO2 | 30
https://doi.org/10.1039/C8CC08196D | ITQ-37 | 30
https://doi.org/10.1039/C8CC08196D | ITQ-37 | 30
https://doi.org/10.1039/C8CC08196D | ITQ-43 | 28
https://doi.org/10.1039/C8CC08196D | ITQ-43 | 28
https://doi.org/10.1039/C8CC08196D | ITQ-43 | 28
10.1039/c2dt32231e | PKU-12+D4RC | 20
10.1039/c2dt32231e | PKU-12+D4RC | 20
10.1039/c2dt32231e | PKU-12+D4RC | 20
10.1039/c2dt32231e | PKU-12+D4RC | 20
10.1039/c2dt32231e | PKU-12+D4RC | 20
10.1039/c2dt32231e | PKU-12 | 20
10.1021/acs.chemmater.6b03179 | BEC | 12
10.1021/acs.chemmater.6b03180 | BEC | 12
10.1021/acs.chemmater.6b03181 | BEC | 12
10.1021/acs.chemmater.6b03182 | BEC | 12
10.1021/acs.chemmater.6b03183 | BEC | 12
10.1021/acs.chemmater.6b03184 | BEC | 12
10.1021/acs.chemmater.6b03185 | BEC | 12
10.1021/acs.chemmater.6b03186 | BEC | 12
10.1021/acs.chemmater.6b03187 | Amorphous
10.1021/acs.chemmater.6b03188 | Amorphous
10.1021/acs.chemmater.6b03189 | NUD-1 | 18
10.1021/acs.chemmater.6b03190 | NUD-1 | 18
10.1021/acs.chemmater.6b03191 | NUD-1 | 18
10.1021/acs.chemmater.6b03192 | NUD-1 | 18
10.1021/acs.chemmater.6b03193 | MFI | 10
10.1021/acs.chemmater.6b03194 | MFI | 10
10.1021/acs.chemmater.6b03195 | NUD-1 | 18
10.1021/acs.chemmater.6b03196 | Amorphous
10.1021/acs.chemmater.6b03197 | MFI | 10
10.1021/acs.chemmater.6b03198 | MFI | 10
10.1021/acs.chemmater.6b03199 | MFI | 10
10.1021/acs.chemmater.6b03200 | MFI | 10
10.1021/acs.chemmater.6b03201 | MFI | 10
10.1021/acs.chemmater.6b03202 | MFI | 10
10.1021/acs.chemmater.6b03203 | Amorphous
10.1021/acs.chemmater.6b03204 | Amorphous
10.1021/acs.chemmater.6b03205 | NUD-1 | 18
10.1021/acs.chemmater.6b03206 | NUD-1 | 18
10.1021/acs.chemmater.6b03207 | NUD-1 | 18
10.1021/acs.chemmater.6b03208 | NUD-1 | 18
10.1021/acs.chemmater.6b03209 | ITQ-33+GeO2 | 18
10.1021/acs.chemmater.6b03210 | ITQ-33+GeO2 | 18
10.1021/acs.chemmater.6b03211 | ITQ-33+GeO2 | 18
10.1021/acs.chemmater.6b03212 | ITQ-33+GeO2 | 18
10.1021/acs.chemmater.6b03213 | MFI+GeO2 | 10
10.1021/acs.chemmater.6b03214 | MFI+GeO2 | 10
10.1021/acs.chemmater.6b03215 | Amorphous
10.1021/acs.chemmater.6b03216 | Amorphous
10.1021/acs.chemmater.6b03217 | Amorphous
10.1021/acs.chemmater.6b03218 | Amorphous
10.1021/acs.chemmater.6b03219 | Amorphous
10.1021/acs.chemmater.6b03220 | Amorphous
10.1021/acs.chemmater.6b03179 | BEC | 12
10.1021/acs.chemmater.6b03180 | BEC | 12
10.1021/acs.chemmater.6b03181 | ITQ-44 | 18
10.1021/acs.chemmater.6b03182 | ITQ-44 | 18
10.1021/acs.chemmater.6b03183 | BEC | 12
10.1021/acs.chemmater.6b03184 | BEC | 12
10.1021/acs.chemmater.6b03185 | BEC | 12
10.1021/acs.chemmater.6b03186 | BEC | 12
10.1021/acs.chemmater.6b03187 | Amorphous
10.1021/acs.chemmater.6b03188 | Amorphous
10.1021/acs.chemmater.6b03189 | Amorphous
10.1021/acs.chemmater.6b03190 | Amorphous
10.1021/acs.chemmater.6b03191 | NUD-1 | 18
10.1021/acs.chemmater.6b03192 | NUD-1 | 18
10.1021/acs.chemmater.6b03193 | NUD-1 | 18
10.1021/acs.chemmater.6b03194 | NUD-1 | 18
10.1021/acs.chemmater.6b03195 | MFI | 10
10.1021/acs.chemmater.6b03196 | MFI | 10
10.1021/acs.chemmater.6b03197 | MFI+GeO2 | 10
10.1021/acs.chemmater.6b03198 | Amorphous
10.1021/acs.chemmater.6b03199 | MFI | 10
10.1021/acs.chemmater.6b03200 | MFI | 10
10.1021/acs.chemmater.6b03201 | Amorphous
10.1021/acs.chemmater.6b03202 | Amorphous
10.1021/acs.chemmater.6b03203 | NUD-1 | 18
10.1021/acs.chemmater.6b03204 | NUD-1 | 18
10.1021/acs.chemmater.6b03205 | ITQ-33 | 18
10.1021/acs.chemmater.6b03206 | ITQ-33 | 18
10.1021/acs.chemmater.6b03207 | ITQ-33+GeO2 | 18
10.1021/acs.chemmater.6b03208 | ITQ-33+GeO2 | 18
10.1021/acs.chemmater.6b03209 | MFI+GeO2 | 10
10.1021/acs.chemmater.6b03210 | MFI+GeO2 | 10
10.1021/acs.chemmater.6b03211 | Amorphous
10.1021/acs.chemmater.6b03212 | Amorphous
10.1021/acs.chemmater.6b03213 | Amorphous
10.1021/acs.chemmater.6b03214 | Amorphous
10.1021/acs.chemmater.6b03215 | Amorphous
10.1021/acs.chemmater.6b03216 | Amorphous
10.1021/acs.chemmater.6b03217 | ITQ-44 | 18
10.1021/acs.chemmater.6b03218 | ITQ-44 | 18
10.1021/acs.chemmater.6b03219 | ITQ-44 | 18
10.1021/acs.chemmater.6b03220 | BEC | 12
10.1021/acs.chemmater.6b03221 | BEC | 12
10.1021/acs.chemmater.6b03222 | BEC | 12
10.1021/acs.chemmater.6b03223 | BEC | 12
10.1021/acs.chemmater.6b03224 | Amorphous
10.1021/acs.chemmater.6b03225 | Amorphous
10.1021/acs.chemmater.6b03226 | Amorphous
10.1021/acs.chemmater.6b03227 | Amorphous
10.1021/acs.chemmater.6b03228 | NUD-1 + GeO2 | 18
10.1021/acs.chemmater.6b03229 | ITQ-44 | 18
10.1021/acs.chemmater.6b03230 | ITQ-44 | 18
10.1021/acs.chemmater.6b03231 | ITQ-44 | 18
10.1021/acs.chemmater.6b03232 | NUD-1+GeO2 | 18
10.1021/acs.chemmater.6b03233 | NUD-1+GeO2 | 18
10.1021/acs.chemmater.6b03234 | NUD-1+GeO2 | 18
10.1021/acs.chemmater.6b03235 | ITQ-44+GeO2 | 18
10.1021/acs.chemmater.6b03236 | MFI+GeO2 | 10
10.1021/acs.chemmater.6b03237 | MFI+GeO2 | 10
10.1021/acs.chemmater.6b03238 | Amorphous
10.1021/acs.chemmater.6b03239 | Amorphous
10.1021/acs.chemmater.6b03240 | Amorphous
10.1021/acs.chemmater.6b03241 | Amorphous
10.1021/acs.chemmater.6b03242 | Amorphous
10.1021/acs.chemmater.6b03243 | Amorphous
10.1021/acs.chemmater.6b03244 | AMORPHOUS
10.1021/acs.chemmater.6b03245 | ITQ-33+GeO2 | 18
10.1021/acs.chemmater.6b03246 | ITQ-33+GeO2 | 18
10.1021/acs.chemmater.6b03247 | ITQ-33+GeO2 | 18
10.1021/acs.chemmater.6b03248 | ITQ-33+GeO2 | 18
10.1021/acs.chemmater.6b03249 | MFI+GeO2 | 10
10.1021/acs.chemmater.6b03250 | MFI+GeO2 | 10
10.1021/acs.chemmater.6b03251 | MFI+GeO2 | 10
10.1021/acs.chemmater.6b03252 | Amorphous
10.1021/acs.chemmater.6b03253 | Amorphous
10.1021/acs.chemmater.6b03254 | Amorphous
10.1021/acs.chemmater.6b03255 | Amorphous
10.1021/acs.chemmater.6b03256 | Amorphous
10.1039/C5RA09942K | ITQ-44 | 18
10.1039/C5RA09942K | ITQ-44 | 18
10.1039/C5RA09942K | ITQ-44 | 18
10.1039/C5RA09942K | ITQ-44 | 18
10.1039/C5RA09942K | ITQ-44 | 18
10.1039/C5RA09942K | ITQ-17 | 12
10.1039/C5RA09942K | ITQ-17 | 12
10.1039/C5RA09942K | ITQ-17 | 12
10.1039/C5RA09942K | ITQ-17 | 12
10.1039/C5RA09942K | ITQ-17 | 12
10.1039/C5RA09942K | Amorphous
10.1039/C5RA09942K | Amorphous
10.1039/C5RA09942K | Amorphous
10.1039/C5RA09942K | Amorphous
10.1039/C5RA09942K | Amorphous
10.1039/C5RA09942K | Amorphous
10.1039/C5RA09942K | ITQ-44 | 18
10.1039/C5RA09942K | ITQ-44 | 18
10.1039/C5RA09942K | ITQ-44 | 18
10.1039/C5RA09942K | ITQ-44 | 18
10.1002/anie.201915232 | NUD-5 | 14
10.1002/anie.201915233 | NUD-6+AMORPHOUS | 16
10.1002/anie.201915234 | Chain silicates
10.1002/anie.201915235 | NUD-5 | 14
10.1002/anie.201915236 | NUD-6 | 16
10.1002/anie.201915237 | Chain silicates +Amorphous
10.1002/anie.201915238 | Amorphous
10.1002/anie.201915239 | NUD-6 | 16
10.1002/anie.201915240 | NUD-6 + Impurity | 16
10.1002/anie.201915241 | Amorphous
10.1002/anie.201915242 | Amorphous
10.1002/anie.201915243 | Amorphous
10.1002/anie.201801386 | SYSU-3 | 24
10.1126/science.1098242 | IM-12 | 14
DOI: 10.1002/chem.200305238 | SSZ-53 | 14
DOI: 10.1002/chem.200305239 | SSZ-53 | 14
DOI: 10.1002/chem.200305240 | SSZ-53 | 14
DOI: 10.1002/chem.200305241 | SSZ-53 | 14
DOI: 10.1002/chem.200305242 | SSZ-59 | 14
DOI: 10.1002/chem.200305243 | SSZ-59 | 14
DOI: 10.1002/chem.200305244 | SSZ-59 | 14
DOI: 10.1002/chem.200305245 | SSZ-59 | 14
https://doi.org/10.1039/B406572G | ITQ-15 | 14
10.1021/acs.cgd.8b00078 | quartz + argutite | 0
10.1021/acs.cgd.8b00078 | quartz + argutite + IM-18 | 10
10.1021/acs.cgd.8b00078 | IM-18 + argutite + quartz | 10
10.1021/acs.cgd.8b00078 | IM-18 | 10
10.1021/acs.cgd.8b00078 | ZSM-48 + argutite | 10
10.1021/acs.cgd.8b00078 | ZSM-48 + argutite | 10
10.1021/acs.cgd.8b00078 | ZSM-48 | 10
10.1021/acs.cgd.8b00078 | quartz + argutite | 0
10.1021/acs.cgd.8b00078 | IM-18 + argutite + quartz | 10
10.1021/acs.cgd.8b00078 | IM-18 + argutite | 10
10.1021/acs.cgd.8b00078 | argutite + IM-18 | 10
10.1021/acs.cgd.8b00078 | ZSM-48 + argutite | 10
10.1021/acs.cgd.8b00078 | argutite + quartz + IM-18 | 10
10.1021/acs.cgd.8b00078 | IM-18 + cristobalite | 10
10.1021/acs.cgd.8b00078 | IM-18 + cristobalite | 10
10.1021/acs.cgd.8b00078 | IM-18 | 10
10.1021/acs.cgd.8b00078 | IM-18 + argutite | 10
10.1039/c7dt03751a | UOV | 12
10.1039/c7dt03751a | UOV | 12
10.1039/c7dt03751a | UOV | 12
10.1039/c7dt03751a | UOV | 12
10.1039/c7dt03751a | UOV | 12
10.1039/c7dt03751a | MFI | 10
10.1021/acs.cgd.7b01000 | BEC+R-GeO2 | 12
10.1021/acs.cgd.7b01000 | BEC+R-GeO2 | 12
10.1021/acs.cgd.7b01000 | R-GeO2 | 0
10.1021/acs.cgd.7b01000 | PKU-22+R-GeO2 | 10
10.1021/acs.cgd.7b01000 | PKU-22 | 10
10.1016/j.micromeso.2017.03.033 | Amorphous | 0
10.1016/j.micromeso.2017.03.033 | ITQ-13 | 10
10.1016/j.micromeso.2017.03.033 | ITQ-13 | 10
10.1016/j.micromeso.2017.03.033 | ITQ-13 | 10
10.1016/j.micromeso.2017.03.033 | Amorphous | 0
10.1016/j.micromeso.2017.03.033 | ITQ-13 + amorphous | 10
10.1016/j.micromeso.2017.03.033 | ITQ-13 + amorphous | 10
10.1016/j.micromeso.2017.03.033 | ITQ-13 + amorphous | 10
10.1016/j.micromeso.2017.03.033 | ITQ-13 | 10
10.1016/j.micromeso.2017.03.033 | ITQ-13 | 10
10.1016/j.micromeso.2017.03.033 | Amorphous | 0
10.1016/j.micromeso.2017.03.033 | Amorphous | 0
10.1016/j.micromeso.2017.03.033 | ITQ-13 | 10
10.1016/j.micromeso.2017.03.033 | ITQ-13 | 10
10.1016/j.micromeso.2017.03.033 | ITQ-13 | 10
10.1016/j.micromeso.2017.03.033 | ITQ-13 | 10
10.1016/j.micromeso.2017.03.033 | ITQ-13 | 10
10.1016/j.micromeso.2017.03.033 | ITQ-13 | 10
10.1016/j.micromeso.2017.03.033 | ITQ-13 | 10
10.1016/j.jcat.2016.09.007 | ITQ-13 | 10
10.1016/j.jcat.2016.09.007 | ITQ-13 | 10
10.1016/j.jcat.2016.09.007 | ITQ-13 | 10
10.1016/j.jcat.2016.09.007 | ITQ-13 | 10
10.1016/j.jcat.2016.09.007 | ITQ-13 | 10
10.1016/j.jcat.2016.09.007 | Amorphous | 0
10.1016/j.jcat.2016.09.007 | EU-1 | 10
10.1016/j.jcat.2016.09.007 | ITQ-13 | 10
10.1016/j.jcat.2016.09.007 | Amorphous | 0
10.1016/j.jcat.2016.09.007 | ITQ-13 | 10
10.1016/j.jcat.2016.09.007 | ITQ-13 | 10
10.1016/j.jcat.2016.09.007 | ITQ-13 | 10
10.1016/j.jcat.2016.09.007 | ITQ-13 | 10
10.1016/j.jcat.2016.09.007 | ITQ-13 | 10
10.1007/s10853-016-9799-5 | Amorphous | 1
10.1007/s10853-016-9799-5 | ITH and amorphous | 10
10.1007/s10853-016-9799-5 | Amorphous | 1
10.1007/s10853-016-9799-5 | Amorphous | 1
10.1007/s10853-016-9799-5 | ITH | 10
10.1007/s10853-016-9799-5 | ITH | 10
10.1007/s10853-016-9799-5 | ITH | 10
10.1007/s10934-015-0119-2 | BEC | 12
10.1007/s10934-015-0119-2 | amorphous | 0
10.1007/s10934-015-0119-2 | AST | 6
10.1007/s10934-015-0119-2 | amorphous | 0
10.1039/c5ce00731c | Amorphous | 0
10.1039/c5ce00731c | Amorphous | 0
10.1039/c5ce00731c | BEC | 12
10.1039/c5ce00731c | Amorphous | 0
10.1039/c5ce00731c | Amorphous | 0
10.1039/c5ce00731c | Amorphous | 0
10.1016/j.jssc.2014.12.031 | AST | 6
10.1016/j.jssc.2014.12.031 | GeO2 | 0
10.1016/j.jssc.2014.12.031 | STW + amorphous | 10
10.1016/j.jssc.2014.12.031 | amorphous | 0
10.1016/j.jssc.2014.12.031 | STW | 10
10.1016/j.jssc.2014.12.031 | amorphous | 0
10.1016/j.jssc.2014.12.031 | MFI + amorphous | 10
10.1016/j.jssc.2014.12.031 | STW + GeO2 | 10
10.1016/j.jssc.2014.12.031 | STW + amorphous | 10
10.1016/j.jssc.2014.12.031 | amorphous | 0
10.1016/j.jssc.2014.12.031 | STW + GeO2 | 10
10.1016/j.jssc.2014.12.031 | STW + amorphous | 10
10.1016/j.jssc.2014.12.031 | amorphous | 0
10.1021/cm502525w | ITQ-13 | 10
10.1021/cm502525w | ITQ-13 | 10
10.1021/cm502525w | ITQ-22 | 12
10.1021/cm502525w | ITQ-12 | 8
10.1039/c4ra01383b | BEC | 12
10.1039/c4ra01383b | AST | 6
10.1039/c4ra01383b | IM-17+122B | 12
10.1039/c4ra01383b | IM-17 | 12
10.1039/c4ra01383b | IM-17 | 12
10.1039/c4ra01383b | IM-17 | 12
10.1039/c4ra01383b | IM-17 | 12
10.1039/c4ra01383b | IM-17 | 12
10.1016/j.jssc.2008.12.002 | MFI+unknown | 10
10.1016/j.jssc.2008.12.002 | Amorphous | 0
10.1016/j.jssc.2008.12.002 | IM-16+unknown | 10
10.1016/j.jssc.2008.12.002 | IM-16+unknown | 10
10.1016/j.jssc.2008.12.002 | quartz+IM-16 | 10
10.1016/j.jssc.2008.12.002 | quartz | 0
10.1016/j.jssc.2008.12.002 | IM-16+unknown | 10
10.1016/j.jssc.2008.12.002 | IM-16+unknown | 10
10.1016/j.jssc.2008.12.002 | IM-16+unknown | 10
10.1016/j.jssc.2008.12.002 | IM-16+unknown | 10
10.1016/j.jssc.2008.12.002 | IM-16+unknown | 10
10.1016/j.jssc.2008.12.002 | IM-16+quartz | 10
10.1016/j.jssc.2008.12.002 | IM-16+unknown | 10
10.1016/j.jssc.2008.12.002 | IM-16 | 10
10.1002/chem.200800416 | UTL | 14
10.1002/chem.200800416 | UTL | 14
10.1002/chem.200800416 | UTL | 14
10.1002/chem.200800416 | UTL | 14
10.1002/chem.200800416 | UTL | 14
10.1002/chem.200800416 | UTL | 14
10.1021/cm049912g | ITQ-7 | 12
10.1021/cm049912g | ITQ-7 | 12
10.1021/cm049912g | ITQ-7 | 12
10.1021/cm049912g | ITQ-7 | 12
10.1021/cm049912g | ITQ-7 + amorphous | 12
10.1021/cm049912g | ITQ-7 | 12
10.1021/cm049912g | ITQ-7 + amorphous | 12
10.1021/cm049912g | ITQ-7 + amorphous | 12
10.1021/cm049912g | amorphous | 0
10.1021/cm049912g | amorphous | 0
10.1021/cm049912g | ITQ-17 | 12
10.1021/cm049912g | ITQ-17 | 12
10.1021/cm049912g | ITQ-17 | 12
10.1021/cm049912g | ITQ-17 | 12
10.1021/cm049912g | ITQ-17 | 12
10.1021/cm049912g | ITQ-17 | 12
10.1021/cm049912g | beta | 12
10.1021/cm049912g | beta | 12
10.1021/jp0378438 | ITQ-13 | 10
10.1021/jp0378438 | ITQ-13 | 10
10.1021/jp0378438 | ITQ-13 | 10
10.1021/jp0378438 | EU-1 | 10
10.1021/jp0378438 | ITQ-22 | 12
10.1021/jp0378438 | ITQ-22 | 12
10.1021/jp0378438 | ITQ-13 | 10
10.1021/jp0378438 | EU-1 | 10
10.1021/jp0378438 | ITQ-24 | 12
10.1021/jp0378438 | ITQ-24 | 12
10.1021/jp0378438 | amorphous | 0
10.1016/j.jcat.2006.04.036 | ITQ-21 | 12
10.1016/j.jcat.2006.04.036 | ITQ-21 | 12
10.1016/j.jcat.2006.04.036 | ITQ-21 | 12
10.1016/j.jcat.2006.04.036 | ITQ-21 | 12
10.1016/j.jcat.2006.04.036 | ITQ-21 | 12
10.1016/j.jcat.2006.04.036 | ITQ-21 | 12
10.1016/j.jcat.2006.04.036 | ITQ-21 | 12
10.1016/j.jcat.2006.04.036 | ITQ-21 | 12
10.1016/j.jcat.2006.04.036 | ITQ-21 | 12
10.1016/j.jcat.2006.04.036 | ITQ-21 | 12
10.1016/j.jcat.2006.04.036 | ITQ-21 | 12
10.1016/j.jcat.2006.04.036 | Amorphous | 0
10.1016/j.jcat.2006.04.036 | ITQ-21 | 12
10.1016/j.jcat.2006.04.036 | Amorphous | 0
10.1016/j.jcat.2006.04.036 | Amorphous | 0
10.1016/j.jcat.2006.04.036 | ITQ-21 | 12
10.1016/j.jcat.2006.04.036 | Amorphous | 0
10.1016/j.jcat.2006.04.036 | Amorphous | 0
10.1016/j.jcat.2006.04.036 | ITQ-21 | 12
10.1016/j.jcat.2006.04.036 | Amorphous | 0
10.1016/j.jcat.2006.04.036 | Amorphous | 0
10.1016/j.jcat.2006.04.036 | Amorphous | 0
10.1016/j.jcat.2006.04.036 | Amorphous | 0
10.1016/j.jcat.2006.04.036 | Amorphous | 0
10.1016/j.jcat.2006.04.036 | Amorphous | 0
10.1016/j.jcat.2006.04.036 | Amorphous | 0
10.1016/j.jcat.2006.04.036 | Amorphous | 0
10.1016/j.jcat.2006.04.036 | Amorphous | 0
10.1016/j.jcat.2006.04.036 | Amorphous | 0
10.1016/j.jcat.2006.04.036 | Amorphous | 0
10.1016/j.jcat.2006.04.036 | Amorphous | 0
10.1016/j.jcat.2006.04.036 | Amorphous | 0
10.1016/j.jcat.2006.04.036 | Amorphous | 0
10.1016/j.jcat.2006.04.036 | Amorphous | 0
10.1016/j.jcat.2006.04.036 | Amorphous | 0
10.1016/j.jcat.2006.04.036 | Amorphous | 0
10.1016/j.jcat.2006.04.036 | ITQ-30 | 10
10.1016/j.jcat.2006.04.036 | ITQ-21 | 12
10.1016/j.jcat.2006.04.036 | ITQ-21 | 12
10.1016/j.jcat.2006.04.036 | ITQ-30 | 10
10.1016/j.jcat.2006.04.036 | ITQ-21 | 12
10.1016/j.jcat.2006.04.036 | ITQ-21 | 12
10.1016/j.jcat.2006.04.036 | ITQ-30 | 10
10.1016/j.jcat.2006.04.036 | ITQ-21 | 12
10.1016/j.jcat.2006.04.036 | ITQ-21 | 12
10.1016/j.jcat.2006.04.036 | ITQ-30 | 10
10.1016/j.jcat.2006.04.036 | ITQ-21 | 12
10.1016/j.jcat.2006.04.036 | Amorphous | 0
10.1016/j.jcat.2006.04.036 | ITQ-21 | 12
10.1016/j.jcat.2006.04.036 | ITQ-21 | 12
10.1016/j.jcat.2006.04.036 | ITQ-21 | 12
10.1016/j.jcat.2006.04.036 | ITQ-21 | 12
10.1016/j.jcat.2006.04.036 | ITQ-21 | 12
10.1016/j.jcat.2006.04.036 | Amorphous | 0
10.1016/j.jcat.2006.04.036 | ITQ-21 | 12
10.1016/j.jcat.2006.04.036 | Amorphous | 0
10.1016/j.jcat.2006.04.036 | Amorphous | 0
10.1016/j.jcat.2006.04.036 | Amorphous | 0
10.1016/j.jcat.2006.04.036 | Amorphous | 0
10.1016/j.jcat.2006.04.036 | Amorphous | 0
10.1016/j.jcat.2006.04.036 | Amorphous | 0
10.1016/j.jcat.2006.04.036 | Amorphous | 0
10.1016/j.jcat.2006.04.036 | Amorphous | 0
10.1016/j.jcat.2006.04.036 | Amorphous | 0
10.1016/j.jcat.2006.04.036 | Amorphous | 0
10.1016/j.jcat.2006.04.036 | Amorphous | 0
10.1016/j.jcat.2006.04.036 | Amorphous | 0
10.1016/j.jcat.2006.04.036 | Amorphous | 0
10.1016/j.jcat.2006.04.036 | Amorphous | 0
10.1016/j.jcat.2006.04.036 | Amorphous | 0
10.1016/j.jcat.2006.04.036 | Amorphous | 0
10.1016/j.jcat.2006.04.036 | Amorphous | 0
10.1016/j.jcat.2006.04.036 | ITQ-21 | 12
10.1016/j.jcat.2006.04.036 | ITQ-21 | 12
10.1016/j.jcat.2006.04.036 | ITQ-21 | 12
10.1016/j.jcat.2006.04.036 | ITQ-30 | 10
10.1016/j.jcat.2006.04.036 | ITQ-21 | 12
10.1016/j.jcat.2006.04.036 | ITQ-21 | 12
10.1016/j.jcat.2006.04.036 | ITQ-30 | 10
10.1016/j.jcat.2006.04.036 | ITQ-21 | 12
10.1016/j.jcat.2006.04.036 | ITQ-21 | 12
10.1016/j.jcat.2006.04.036 | ITQ-30 | 10
10.1016/j.jcat.2006.04.036 | ITQ-21 | 12
10.1016/j.jcat.2006.04.036 | Amorphous | 0
10.1016/j.jcat.2006.04.036 | ITQ-21 | 12
10.1016/j.jcat.2006.04.036 | Amorphous | 0
10.1016/j.jcat.2006.04.036 | Amorphous | 0
10.1016/j.jcat.2006.04.036 | ITQ-21 | 12
10.1016/j.jcat.2006.04.036 | Amorphous | 0
10.1016/j.jcat.2006.04.036 | Amorphous | 0
10.1016/j.jcat.2006.04.036 | Amorphous | 0
10.1016/j.jcat.2006.04.036 | Amorphous | 0
10.1016/j.jcat.2006.04.036 | Amorphous | 0
10.1016/j.jcat.2006.04.036 | Amorphous | 0
10.1016/j.jcat.2006.04.036 | Amorphous | 0
10.1016/j.jcat.2006.04.036 | Amorphous | 0
10.1016/j.jcat.2006.04.036 | Amorphous | 0
10.1016/j.jcat.2006.04.036 | Amorphous | 0
10.1016/j.jcat.2006.04.036 | Amorphous | 0
10.1016/j.jcat.2006.04.036 | Amorphous | 0
10.1016/j.jcat.2006.04.036 | Amorphous | 0
10.1016/j.jcat.2006.04.036 | Amorphous | 0
10.1016/j.jcat.2006.04.036 | Amorphous | 0
10.1016/j.jcat.2006.04.036 | Amorphous | 0
10.1016/j.jcat.2006.04.036 | Amorphous | 0
10.1016/j.jcat.2006.04.036 | Amorphous | 0
10.1016/j.jcat.2006.04.036 | Amorphous | 0
10.1016/j.jcat.2006.04.036 | Amorphous | 0
10.1016/j.jcat.2006.04.036 | ITQ-30 | 10
10.1016/j.jcat.2006.04.036 | ITQ-21 | 12
10.1016/j.jcat.2006.04.036 | ITQ-21 | 12
10.1016/j.jcat.2006.04.036 | ITQ-30 | 10
10.1016/j.jcat.2006.04.036 | ITQ-21 | 12
10.1016/j.jcat.2006.04.036 | ITQ-21 | 12
10.1016/j.jcat.2006.04.036 | ITQ-30 | 10
10.1016/j.jcat.2006.04.036 | ITQ-30 | 10
10.1016/j.jcat.2006.04.036 | ITQ-21 | 12
10.1016/j.jcat.2006.04.036 | ITQ-30 | 10
10.1016/j.jcat.2006.04.036 | ITQ-21 | 12
10.1016/j.jcat.2006.04.036 | Amorphous | 0
10.1016/j.jcat.2006.04.036 | ITQ-30 | 10
10.1016/j.jcat.2006.04.036 | ITQ-21 | 12
10.1016/j.jcat.2006.04.036 | ITQ-21 | 12
10.1016/j.jcat.2006.04.036 | ITQ-30 | 10
10.1016/j.jcat.2006.04.036 | ITQ-21 | 12
10.1016/j.jcat.2006.04.036 | ITQ-21 | 12
10.1016/j.jcat.2006.04.036 | ITQ-30 | 10
10.1016/j.jcat.2006.04.036 | ITQ-21 | 12
10.1016/j.jcat.2006.04.036 | Amorphous | 0
10.1016/j.jcat.2006.04.036 | ITQ-30 | 10
10.1016/j.jcat.2006.04.036 | Amorphous | 0
10.1016/j.jcat.2006.04.036 | Amorphous | 0
10.1016/j.jcat.2006.04.036 | Amorphous | 0
10.1016/j.jcat.2006.04.036 | Amorphous | 0
10.1016/j.jcat.2006.04.036 | Amorphous | 0
10.1016/j.jcat.2006.04.036 | Amorphous | 0
10.1016/j.jcat.2006.04.036 | Amorphous | 0
10.1016/j.jcat.2006.04.036 | Amorphous | 0
10.1016/j.jcat.2006.04.036 | Amorphous | 0
10.1016/j.jcat.2006.04.036 | Amorphous | 0
10.1016/j.jcat.2006.04.036 | Amorphous | 0
10.1016/j.jcat.2006.04.036 | Amorphous | 0
10.1016/j.jcat.2006.04.036 | Amorphous | 0
10.1016/j.jcat.2006.04.036 | Amorphous | 0
10.1039/c7ta10002g | STW | 10
10.1039/c7ta10002g | Amorphous + STW | 10
10.1039/c7ta10002g | STW | 10
10.1039/c7ta10002g | STW | 10
10.1039/c7ta10002g | Amorphous | 0
10.1039/c7ta10002g | Amorphous+MTW | 12
10.1039/c7ta10002g | MTW + amorphous | 12
10.1039/c7ta10002g | STW | 10
10.1039/c7ta10002g | STW | 10
10.1039/c7ta10002g | STW | 10
10.1039/c7ta10002g | STW | 10
10.1039/c7ta10002g | STW | 10
10.1039/c7ta10002g | STW | 10
10.1039/c7ta10002g | MTW | 12
10.1039/c7ta10002g | MTW | 12
10.1039/c7ta10002g | MTW | 12
10.1039/c7ta10002g | Amorphous | 0
10.1039/c7ta10002g | MTW | 12
10.1039/c7ta10002g | STW | 10
10.1039/c7ta10002g | STW | 10
10.1039/c7ta10002g | STW | 10
10.1039/c7ta10002g | MTW | 12
10.1039/c7ta10002g | MTW | 12
10.1039/c7ta10002g | MTW | 12
10.1039/c7ta10002g | Amorphous+ MTW | 12
10.1039/c7ta10002g | MTW | 12
10.1039/c7ta10002g | MTW | 12
10.1039/c7ta10002g | STW +GeO2+amorphous | 10
10.1039/c7ta10002g | STW +GeO2+amorphous | 10
10.1039/c7ta10002g | STW +amorphous | 10
10.1039/c7ta10002g | STW +GeO2+amorphous | 10
10.1039/c7dt03420b | ECNU-20 | 12
10.1039/c7dt03420b | ECNU-20 | 12
10.1039/c7dt03420b | ECNU-20 | 12
10.1039/c7dt03420b | ECNU-20 | 12
10.1039/c7dt03420b | ECNU-20 | 12
10.1039/c7dt03420b | ECNU-20 | 12
10.1039/c7dt03420b | ECNU-20 | 12
10.1039/c7dt03420b | ECNU-20 | 12
10.1039/c7dt03420b | ECNU-20 | 12
10.1039/c7dt03420b | ECNU-20 | 12
10.1039/c7dt03420b | ECNU-20 | 12
10.1039/c7dt03420b | ECNU-20 | 12
10.1039/c7dt01087g | AST | 6
10.1039/c7dt01087g | CDO | 8
10.1039/c7dt01087g | IWR | 12
10.1039/c7dt01087g | IWR | 12
10.1039/c7dt01087g | IWR | 12
10.1039/c7dt01087g | LEV | 8
10.1039/c7dt01087g | IWR | 12
10.1039/c7dt01087g | IWR | 12
10.1039/c7dt01087g | IWR | 12
10.1039/c7dt01087g | MFI | 10
10.1039/c7dt01087g | MFI | 10
10.1039/c7dt01087g | MFI | 10
10.1039/c7dt01087g | MFI | 10
10.1126/science.1208652 | ITQ-43 | 28
10.1126/science.1208652 | ITQ-43 | 28
10.1126/science.1208652 | ITQ-43 | 28
10.1126/science.1208652 | ITQ-44 + amorphous | 18
10.1126/science.1208652 | Amorphous + ITQ-43 | 28
10.1126/science.1208652 | ITQ-43 | 28
10.1021/cm200105f | UTL | 14
10.1021/cm200105f | UTL | 14
10.1021/cm200105f | UTL | 14
10.1021/cm200105f | UTL | 14
10.1021/cm200105f | Tridimite+GeO2 | 0
10.1021/cm200105f | UTL | 14
10.1021/cm200105f | UTL | 14
10.1021/cm200105f | STF | 10
10.1021/cm200105f | Amorphous + UTL | 14
10.1021/cm200105f | UTL | 14
10.1021/cm200105f | UTL | 14
10.1021/cm200105f | Amorphous + GeO2 | 0
10.1021/cm200105f | STT | 9
10.1021/cm200105f | UTL | 14
10.1021/cm200105f | UTL | 14
10.1021/cm200105f | UTL | 14
10.1021/cm200105f | UTL | 14
10.1021/cm200105f | UTL | 14
10.1021/cm200105f | UTL | 14
10.1021/cm200105f | UTL | 14
10.1021/cm200105f | UTL | 14
10.1021/cm200105f | UTL | 14
10.1021/cm200105f | UTL | 14
10.1021/cm200105f | UTL | 14
10.1021/cm200105f | UTL | 14
10.1021/cm200105f | UTL | 14
10.1021/cm200105f | UTL | 14
10.1021/cm200105f | UTL | 14
10.1021/cm200105f | UTL | 14
10.1021/cm200105f | UTL | 14
10.1021/cm200105f | UTL | 14
10.1021/cm200105f | UTL | 14
10.1021/cm200105f | UTL | 14
10.1021/cm200105f | UTL | 14
10.1021/cm200105f | STT | 9
10.1021/cm200105f | STT | 9
10.1021/cm200105f | STT | 9
10.1021/cm200105f | UTL | 14
10.1021/cm200105f | UTL + B-GeO2 | 14
10.1021/cm200105f | UTL | 14
10.1021/cm200105f | UTL | 14
10.1021/cm200105f | UTL | 14
10.1021/cm200105f | UTL | 14
10.1021/cm200105f | UTL | 14
10.1021/cm200105f | UTL | 14
10.1021/cm200105f | UTL | 14
10.1021/cm200105f | UTL | 14
10.1021/cm200105f | UTL | 14
10.1021/cm200105f | UTL | 14
10.1021/cm200105f | UTL | 14
10.1021/cm200105f | UTL | 14
10.1021/cm200105f | UTL | 14
10.1021/cm200105f | UTL | 14
10.1021/cm200105f | UTL | 14
10.1021/cm200105f | UTL | 14
10.1021/cm200105f | UTL | 14
10.1021/cm200105f | UTL | 14
10.1021/cm200105f | UTL | 14
10.1021/cm200105f | UTL | 14
10.1021/cm200105f | UTL | 14
10.1021/cm200105f | UTL | 14
10.1021/cm200105f | UTL | 14
10.1021/cm200105f | UTL | 14
10.1021/cm200105f | UTL | 14
10.1021/cm200105f | UTL | 14
10.1021/cm200105f | UTL | 14
10.1021/cm200105f | UTL | 14
10.1021/cm200105f | UTL | 14
10.1021/cm200105f | UTL | 14
10.1021/cm200105f | UTL | 14
10.1021/cm200105f | UTL | 14
10.1021/cm200105f | UTL | 14
10.1021/cm200105f | UTL | 14
10.1021/cm200105f | UTL | 14
10.1021/cm200105f | UTL | 14
10.1021/cm200105f | UTL | 14
10.1021/cm200105f | UTL | 14
10.1021/cm200105f | UTL | 14
10.1021/cm200105f | UTL | 14
10.1021/cm200105f | UTL | 14
10.1021/cm200105f | UTL+Amorphous | 14
10.1002/anie.201001506 | ITQ-21 | 12
10.1002/anie.201001506 | Amorphous | 0
10.1002/anie.201001506 | ITQ-44 | 18
10.1002/anie.201001506 | ITQ-44 | 18
10.1002/anie.201001506 | Amorphous | 0
10.1002/anie.201001506 | ITQ-44 | 18
10.1002/anie.201001506 | Amorphous | 0
10.1002/anie.201001506 | Amorphous | 0
10.1002/anie.201001506 | Amorphous | 0
10.1002/anie.201001506 | ITQ-21 | 12
10.1002/anie.201001506 | Amorphous | 0
10.1002/anie.201001506 | Amorphous | 0
10.1002/anie.201001506 | ITQ-21 | 12
10.1002/anie.201001506 | Amorphous | 0
10.1002/anie.201001506 | ITQ-21 | 12
10.1002/anie.201001506 | Amorphous | 0
10.1002/anie.201001506 | ITQ-44 | 18
10.1002/anie.201001506 | Amorphous | 0
10.1002/anie.201001506 | Amorphous | 0
10.1002/anie.201001506 | ITQ-21 | 12
10.1002/anie.201001506 | Amorphous | 0
10.1002/anie.201001506 | Amorphous | 0
10.1002/anie.201001506 | ITQ-43 | 28
10.1002/anie.201001506 | ITQ-43 | 28
10.1002/anie.201001506 | Amorphous | 0
10.1002/anie.201001506 | ITQ-21 | 12
10.1002/anie.201001506 | Amorphous | 0
10.1002/anie.201001506 | Amorphous | 0
10.1002/anie.201001506 | Amorphous | 0
10.1002/anie.201001506 | ITQ-43 | 28
10.1002/anie.201001506 | ITQ-43 | 28
10.1002/anie.201001506 | Amorphous | 0
10.1002/anie.201001506 | Amorphous | 0
10.1038/nature05238 | ITQ-22 | 12
10.1038/nature05238 | ITQ-22 | 12
10.1038/nature05238 | ITQ-22 | 12
10.1038/nature05238 | ITQ-22 | 12
10.1038/nature05238 | ITQ-22 | 12
10.1038/nature05238 | ITQ-22 | 12
10.1038/nature05238 | ITQ-22 | 12
10.1038/nature05238 | ITQ-24 | 12
10.1038/nature05238 | LAM | 0
10.1038/nature05238 | Amorphous | 0
10.1038/nature05238 | SSZ-31 | 12
10.1038/nature05238 | ITQ-22 | 12
10.1038/nature05238 | ITQ-22 | 12
10.1038/nature05238 | ITQ-22 | 12
10.1038/nature05238 | ITQ-22 | 12
10.1038/nature05238 | ITQ-22 | 12
10.1038/nature05238 | ITQ-22 | 12
10.1038/nature05238 | ITQ-24 | 12
10.1038/nature05238 | LAM | 0
10.1038/nature05238 | Amorphous | 0
10.1038/nature05238 | Amorphous | 0
10.1038/nature05238 | ITQ-33 | 18
10.1038/nature05238 | ITQ-22 | 12
10.1038/nature05238 | ITQ-22 | 12
10.1038/nature05238 | ITQ-22 | 12
10.1038/nature05238 | ITQ-24 | 12
10.1038/nature05238 | ITQ-24 | 12
10.1038/nature05238 | ITQ-22 | 12
10.1038/nature05238 | ITQ-22 | 12
10.1038/nature05238 | ITQ-24 | 12
10.1038/nature05238 | ITQ-24 | 12
10.1038/nature05238 | Amorphous | 0
10.1038/nature05238 | Amorphous | 0
10.1038/nature05238 | ITQ-33 | 18
10.1038/nature05238 | ITQ-22 | 12
10.1038/nature05238 | ITQ-22 | 12
10.1038/nature05238 | ITQ-24 | 12
10.1038/nature05238 | ITQ-24 | 12
10.1038/nature05238 | ITQ-24 | 12
10.1038/nature05238 | ITQ-22 | 12
10.1038/nature05238 | ITQ-24 | 12
10.1038/nature05238 | ITQ-24 | 12
10.1038/nature05238 | Amorphous | 0
10.1038/nature05238 | Amorphous | 0
10.1038/nature05238 | ITQ-22 | 12
10.1038/nature05238 | ITQ-22 | 12
10.1038/nature05238 | ITQ-22 | 12
10.1038/nature05238 | ITQ-22 | 12
10.1038/nature05238 | ITQ-22 | 12
10.1038/nature05238 | ITQ-22 | 12
10.1038/nature05238 | SSZ-31 | 12
10.1038/nature05238 | SSZ-31 | 12
10.1038/nature05238 | LAM | 0
10.1038/nature05238 | LAM | 0
10.1038/nature05238 | LAM | 0
10.1038/nature05238 | SSZ-31 | 12
10.1038/nature05238 | ITQ-22 | 12
10.1038/nature05238 | ITQ-22 | 12
10.1038/nature05238 | ITQ-22 | 12
10.1038/nature05238 | ITQ-22 | 12
10.1038/nature05238 | ITQ-24 | 12
10.1038/nature05238 | ITQ-22 | 12
10.1038/nature05238 | Amorphous | 0
10.1038/nature05238 | SSZ-31 | 12
10.1038/nature05238 | ITQ-24 | 12
10.1038/nature05238 | LAM | 0
10.1038/nature05238 | Amorphous | 0
10.1038/nature05238 | Amorphous | 0
10.1038/nature05238 | ITQ-24 | 12
10.1038/nature05238 | ITQ-22 | 12
10.1038/nature05238 | ITQ-22 | 12
10.1038/nature05238 | ITQ-22 | 12
10.1038/nature05238 | ITQ-24 | 12
10.1038/nature05238 | ITQ-22 | 12
10.1038/nature05238 | SSZ-31 | 12
10.1038/nature05238 | ITQ-24 | 12
10.1038/nature05238 | Amorphous | 0
10.1038/nature05238 | Amorphous | 0
10.1038/nature05238 | Amorphous | 0
10.1038/nature05238 | ITQ-24 | 12
10.1038/nature05238 | ITQ-24 | 12
10.1038/nature05238 | ITQ-22 | 12
10.1038/nature05238 | ITQ-22 | 12
10.1038/nature05238 | ITQ-24 | 12
10.1038/nature05238 | ITQ-24 | 12
10.1038/nature05238 | ITQ-24 | 12
10.1038/nature05238 | EU-1 | 10
10.1038/nature05238 | ITQ-24 | 12
10.1038/nature05238 | LAM | 0
10.1038/nature05238 | LAM | 0
10.1038/nature05238 | Amorphous | 0
10.1038/nature05238 | Amorphous | 0
10.1038/nature05238 | Amorphous | 0
10.1038/nature05238 | SSZ-31 | 12
10.1038/nature05238 | SSZ-31 | 12
10.1038/nature05238 | LAM | 0
10.1038/nature05238 | LAM | 0
10.1038/nature05238 | LAM | 0
10.1038/nature05238 | SSZ-31 | 12
10.1038/nature05238 | LAM | 0
10.1038/nature05238 | LAM | 0
10.1038/nature05238 | LAM | 0
10.1038/nature05238 | SSZ-31 | 12
10.1038/nature05238 | Amorphous | 0
10.1038/nature05238 | Amorphous | 0
10.1038/nature05238 | Amorphous | 0
10.1038/nature05238 | Amorphous | 0
10.1038/nature05238 | LAM | 0
10.1038/nature05238 | LAM | 0
10.1038/nature05238 | Amorphous | 0
10.1038/nature05238 | SSZ-31 | 12
10.1038/nature05238 | ITQ-24 | 12
10.1038/nature05238 | LAM | 0
10.1038/nature05238 | LAM | 0
10.1038/nature05238 | LAM | 0
10.1038/nature05238 | Amorphous | 0
10.1038/nature05238 | Amorphous | 0
10.1038/nature05238 | Amorphous | 0
10.1038/nature05238 | Amorphous | 0
10.1038/nature05238 | LAM | 0
10.1038/nature05238 | Amorphous | 0
10.1038/nature05238 | Amorphous | 0
10.1038/nature05238 | Amorphous | 0
10.1038/nature05238 | ITQ-24 | 12
10.1038/nature05238 | LAM | 0
10.1038/nature05238 | LAM | 0
10.1038/nature05238 | LAM | 0
10.1038/nature05238 | ITQ-24 | 12
10.1038/nature05238 | Amorphous | 0
10.1038/nature05238 | Amorphous | 0
10.1038/nature05238 | Amorphous | 0
10.1038/nature05238 | ITQ-24 | 12
10.1038/nature05238 | Amorphous | 0
10.1038/nature05238 | Amorphous | 0
10.1038/nature05238 | Amorphous | 0
10.1038/nature05238 | ITQ-24 | 12
10.1038/nature05238 | LAM | 0
10.1038/nature05238 | Amorphous | 0
10.1038/nature05238 | Amorphous | 0
10.1038/nature05238 | Amorphous | 0
10.1038/nature05238 | Amorphous | 0
10.1038/nature05238 | SSZ-31 | 12
10.1038/nature05238 | SSZ-31 | 12
10.1038/nature05238 | LAM | 0
10.1038/nature05238 | LAM | 0
10.1038/nature05238 | SSZ-31 | 12
10.1038/nature05238 | SSZ-31 | 12
10.1038/nature05238 | LAM | 0
10.1038/nature05238 | LAM | 0
10.1038/nature05238 | LAM | 0
10.1038/nature05238 | LAM | 0
10.1038/nature05238 | Amorphous | 0
10.1038/nature05238 | EU-1 | 10
10.1038/nature05238 | Amorphous | 0
10.1038/nature05238 | Amorphous | 0
10.1038/nature05238 | LAM | 0
10.1038/nature05238 | LAM | 0
10.1038/nature05238 | Amorphous | 0
10.1038/nature05238 | SSZ-31 | 12
10.1038/nature05238 | LAM | 0
10.1038/nature05238 | LAM | 0
10.1038/nature05238 | LAM | 0
10.1038/nature05238 | LAM | 0
10.1038/nature05238 | Amorphous | 0
10.1038/nature05238 | EU-1 | 10
10.1038/nature05238 | Amorphous | 0
10.1038/nature05238 | Amorphous | 0
10.1038/nature05238 | LAM | 0
10.1038/nature05238 | Amorphous | 0
10.1038/nature05238 | Amorphous | 0
10.1038/nature05238 | Amorphous | 0
10.1038/nature05238 | LAM | 0
10.1038/nature05238 | LAM | 0
10.1038/nature05238 | LAM | 0
10.1038/nature05238 | LAM | 0
10.1038/nature05238 | Amorphous | 0
10.1038/nature05238 | Amorphous | 0
10.1038/nature05238 | Amorphous | 0
10.1038/nature05238 | Amorphous | 0
10.1038/nature05238 | LAM | 0
10.1038/nature05238 | Amorphous | 0
10.1038/nature05238 | Amorphous | 0
10.1038/nature05238 | Amorphous | 0
10.1038/nature05238 | LAM | 0
10.1038/nature05238 | LAM | 0
10.1038/nature05238 | LAM | 0
10.1038/nature05238 | LAM | 0
10.1038/nature05238 | ITQ-22 | 12
10.1038/nature05238 | ITQ-22 | 12
10.1038/nature05238 | ITQ-22 | 12
10.1038/nature05238 | ITQ-22 | 12
10.1038/nature05238 | ITQ-22 | 12
10.1038/nature05238 | ITQ-22 | 12
10.1038/nature05238 | SSZ-31 | 12
10.1038/nature05238 | SSZ-31 | 12
10.1038/nature05238 | LAM | 0
10.1038/nature05238 | LAM | 0
10.1038/nature05238 | LAM | 0
10.1038/nature05238 | SSZ-31 | 12
10.1038/nature05238 | ITQ-24 | 12
10.1038/nature05238 | ITQ-22 | 12
10.1038/nature05238 | ITQ-22 | 12
10.1038/nature05238 | ITQ-22 | 12
10.1038/nature05238 | ITQ-22 | 12
10.1038/nature05238 | ITQ-22 | 12
10.1038/nature05238 | SSZ-31 | 12
10.1038/nature05238 | ITQ-24 | 12
10.1038/nature05238 | LAM | 0
10.1038/nature05238 | Amorphous | 0
10.1038/nature05238 | SSZ-31 | 12
10.1038/nature05238 | ITQ-24 | 12
10.1038/nature05238 | ITQ-22 | 12
10.1038/nature05238 | ITQ-22 | 12
10.1038/nature05238 | ITQ-22 | 12
10.1038/nature05238 | ITQ-22 | 12
10.1038/nature05238 | ITQ-22 | 12
10.1038/nature05238 | Amorphous | 0
10.1038/nature05238 | ITQ-24 | 12
10.1038/nature05238 | ITQ-22 | 12
10.1038/nature05238 | EU-1 | 10
10.1038/nature05238 | EU-1 | 10
10.1038/nature05238 | ITQ-24 | 12
10.1038/nature05238 | ITQ-22 | 12
10.1038/nature05238 | ITQ-22 | 12
10.1038/nature05238 | ITQ-22 | 12
10.1038/nature05238 | ITQ-24 | 12
10.1038/nature05238 | ITQ-22 | 12
10.1038/nature05238 | Amorphous | 0
10.1038/nature05238 | Amorphous | 0
10.1038/nature05238 | ITQ-24 | 12
10.1038/nature05238 | ITQ-22 | 12
10.1038/nature05238 | EU-1 | 10
10.1038/nature05238 | EU-1 | 10
10.1038/nature05238 | ITQ-17 | 12
10.1038/nature05238 | ITQ-17 | 12
10.1038/nature05238 | ITQ-13 | 10
10.1038/nature05238 | Amorphous | 0
10.1038/nature05238 | Amorphous | 0
10.1038/nature05238 | Amorphous | 0
10.1038/nature05238 | IM-10 | 6
10.1038/nature05238 | IM-10 | 6
10.1038/nature05238 | Amorphous | 0
10.1038/nature05238 | Amorphous | 0
10.1038/nature05238 | ITQ-17 | 12
10.1038/nature05238 | ITQ-17 | 12
10.1038/nature05238 | ITQ-13 | 10
10.1038/nature05238 | ITQ-13 | 10
10.1038/nature05238 | ITQ-24 | 12
10.1038/nature05238 | ITQ-24 | 12
10.1038/nature05238 | Amorphous | 0
10.1038/nature05238 | ITQ-33 | 18
10.1038/nature05238 | EU-1 | 10
10.1038/nature05238 | EU-1 | 10
10.1038/nature05238 | EU-1 | 10
10.1038/nature05238 | ITQ-17 | 12
10.1038/nature05238 | ITQ-17 | 12
10.1038/nature05238 | ITQ-17 | 12
10.1038/nature05238 | Amorphous | 0
10.1038/nature05238 | ITQ-24 | 12
10.1038/nature05238 | ITQ-24 | 12
10.1038/nature05238 | Amorphous | 0
10.1038/nature05238 | ITQ-17 | 12
10.1038/nature05238 | ITQ-17 | 12
10.1038/nature05238 | EU-1 | 10
10.1038/nature05238 | EU-1 | 10
10.1021/ja0603599 | ITQ-17 | 12
10.1021/ja0603599 | ITQ-24 | 12
10.1021/ja0603599 | ITQ-24 | 12
10.1021/ja0603599 | ITQ-24 | 12
10.1021/ja0603599 | ITQ-17 | 12
10.1021/ja0603599 | ITQ-24 | 12
10.1021/ja0603599 | ITQ-24 | 12
10.1021/ja0603599 | ITQ-24 | 12
10.1021/ja0603599 | ITQ-24 | 12
10.1021/ja0603599 | ITQ-13 | 10
10.1021/ja0603599 | ITQ-24 | 12
10.1021/ja0603599 | ITQ-24 | 12
10.1021/ja0603599 | ITQ-24 | 12
10.1021/ja0603599 | ITQ-24 | 12
10.1021/ja0603599 | ITQ-13 | 10
10.1021/ja0603599 | ITQ-24 | 12
10.1021/ja0603599 | ITQ-24 | 12
10.1021/ja0603599 | ITQ-24 | 12
10.1021/ja0603599 | EU-1 | 10
10.1021/ja0603599 | ITQ-13 | 10
10.1021/ja0603599 | ITQ-24 | 12
10.1021/ja0603599 | ITQ-24 | 12
10.1021/ja0603599 | ITQ-24 | 12
10.1021/ja0603599 | EU-1 | 10
10.1021/ja0603599 | ITQ-13 | 10
10.1021/ja0603599 | EU-1 | 10
10.1021/ja0603599 | EU-1 | 10
10.1021/ja0603599 | EU-1 | 10
10.1021/ja0603599 | EU-1 | 10
10.1021/ja0603599 | ITQ-24 | 12
10.1021/ja0603599 | ITQ-24 | 12
10.1021/ja0603599 | ITQ-24 | 12
10.1021/ja0603599 | ITQ-24 | 12
10.1021/ja0603599 | ITQ-24 | 12
10.1021/ja0603599 | ITQ-24 | 12
10.1021/ja0603599 | ITQ-24 | 12
10.1021/ja0603599 | ITQ-24 | 12
10.1021/ja0603599 | ITQ-24 | 12
10.1021/ja0603599 | ITQ-24 | 12
10.1021/ja0603599 | ITQ-24 | 12
10.1021/ja0603599 | ITQ-24 | 12
10.1021/ja0603599 | ITQ-24 | 12
10.1021/ja0603599 | ITQ-24 | 12
10.1021/ja0603599 | ITQ-24 | 12
10.1021/ja0603599 | ITQ-24 | 12
10.1021/ja0603599 | ITQ-24 | 12
10.1021/ja0603599 | ITQ-24 | 12
10.1021/ja0603599 | ITQ-24 | 12
10.1021/ja0603599 | ITQ-24 | 12
10.1021/ja0603599 | Amorphous | 0
10.1021/ja0603599 | ITQ-24 | 12
10.1021/ja0603599 | Amorphous | 0
10.1021/ja0603599 | Amorphous | 0
10.1021/ja0603599 | Amorphous | 0
10.1021/ja0603599 | Amorphous | 0
10.1021/ja0603599 | Amorphous | 0
10.1021/ja0603599 | ITQ-24 | 12
10.1021/ja0603599 | ITQ-24 | 12
10.1021/ja0603599 | ITQ-24 | 12
10.1021/ja0603599 | Amorphous | 0
10.1021/ja0603599 | ITQ-24 | 12
10.1021/ja0603599 | ITQ-24 | 12
10.1021/ja0603599 | Amorphous | 0
10.1021/ja0603599 | Amorphous | 0
10.1021/ja0603599 | Amorphous | 0
10.1021/ja0603599 | ITQ-24 | 12
10.1021/ja0603599 | ITQ-24 | 12
10.1021/ja0603599 | ITQ-24 | 12
10.1021/ja0603599 | Amorphous | 0
10.1021/ja0603599 | Amorphous | 0
10.1021/ja0603599 | Amorphous | 0
10.1021/ja0603599 | Amorphous | 0
10.1021/ja0603599 | Amorphous | 0
10.1021/ja0603599 | Amorphous | 0
10.1021/ja0603599 | ITQ-24 | 12
10.1021/ja0603599 | Amorphous | 0
10.1021/ja0603599 | Amorphous | 0
10.1021/ja0603599 | Amorphous | 0
10.1021/ja0603599 | Amorphous | 0
10.1021/ja0603599 | Amorphous | 0
10.1021/ja0603599 | Amorphous | 0
10.1021/ja0603599 | Amorphous | 0
10.1021/ja0603599 | Amorphous | 0
10.1126/science.1098242 | IM-12 | 14
10.1021/ja035534p | ITQ-24 | 12
10.1021/ja035534p | ITQ-24 | 12
10.1002/1521-3773(20010618)40:12<2277::aid-anie2277>3.0.co;2-o | polymorph C | 12
10.1002/1521-3773(20010618)40:12<2277::aid-anie2277>3.0.co;2-o | polymorph C | 12
10.1002/1521-3773(20010618)40:12<2277::aid-anie2277>3.0.co;2-o | polymorph C | 12
10.1002/chem.201603434 | ITH | 10
10.1002/chem.201603434 | ITH | 10
10.1002/chem.201603434 | IWW | 12
10.1002/chem.201603434 | IWW | 12
10.1002/chem.201603434 | UTL | 14
10.1002/chem.201603434 | UTL | 14
10.1002/chem.201703361 | SCM-14 | 12
10.1007/s11144-009-0129-7 | ITQ-13 | 10
10.1007/s11244-013-0170-7 | ITQ-13 | 10
| UTL | 14
10.1016/j.cattod.2013.10.051 | UTL | 14
10.1016/j.cattod.2014.06.041 | IWR | 12
10.1016/j.jcat.2007.12.003 | ITQ-33 | 18
10.1016/j.jcat.2009.08.012 | ITQ-22 | 12
10.1016/j.micromeso.2010.10.050 | ITQ-7 | 12
10.1016/j.micromeso.2014.02.010 | ITQ-17 | 12
10.1016/j.micromeso.2014.02.010 | ITQ-17 | 12
10.1016/j.micromeso.2014.02.010 | ITQ-17 | 12
10.1016/j.micromeso.2016.11.023 | *BEA | 12
10.1021/cm2025735 | ITQ-13 | 10
10.1021/cm2025735 | ITQ-13 | 10
10.1021/cm2025735 | ITQ-13 | 10
10.1021/cm2025735 | ITQ-13 | 10
10.1021/cm2025735 | ITQ-17 | 12
10.1021/cm2025735 | ITQ-17 | 12
10.1021/cm2025735 | ITQ-17 | 12
10.1021/cm2025735 | ITQ-17 | 12
10.1021/cm301511y | ITQ-13 | 10
10.1021/cm301511y | ITQ-22 | 12
10.1021/cm301511y | ITQ-24 | 12
10.1021/cm502953s | IWW | 12
10.1021/cm502953s | IWR | 12
10.1021/cm502953s | IWR | 12
10.1021/cm502953s | BEA | 12
10.1021/cm502953s | IWW | 12
10.1021/cm502953s | IWW | 12
10.1021/cm502953s | IWR | 12
10.1021/cm502953s | ITH | 10
10.1021/cm502953s | ITH | 10
10.1021/cm502953s | IWR | 12
10.1021/cm502953s | ITH | 10
10.1021/cm502953s | ITH | 10
10.1021/cm502953s | IWR | 12
10.1021/cm502953s | ITH | 10
10.1021/cm502953s | ITH | 10
10.1021/cm502953s | ITH | 10
10.1021/cm901051u | ITQ-21 | 12
10.1021/cm901051u | ITQ-21 | 12
10.1021/cm901051u | ITQ-21 | 12
10.1021/cm901051u | ITQ-21 | 12
10.1021/ja047990z | ITQ-21 | 12
10.1021/ja047990z | ITQ-21 | 12
10.1021/ja047990z | ITQ-21 | 12
10.1021/ja047990z | ITQ-21 | 12
10.1021/ja047990z | ITQ-21 | 12
10.1021/ja047990z | ITQ-21 | 12
10.1021/ja047990z | ITQ-21 | 12
10.1021/ja047990z | ITQ-21 | 12
10.1021/ja047990z | ITQ-21+Amorphous | 12
10.1021/ja047990z | ITQ-21 | 12
10.1021/ja047990z | ITQ-21 | 12
10.1021/ja047990z | ITQ-21+Amorphous | 12
10.1021/ja047990z | ITQ-21 | 12
10.1021/ja047990z | ITQ-21 | 12
10.1021/ja047990z | ITQ-21 | 12
10.1021/ja047990z | ITQ-21 | 12
10.1021/ja047990z | ITQ-21+Amorphous | 12
10.1021/ja047990z | ITQ-21 | 12
10.1021/ja047990z | ITQ-21 | 12
10.1021/ja103648k | IM-20 | 12
10.1021/ja410844f | UTL | 14
10.1021/ja904458y | BEC | 12
10.1038/nature00924 | ITQ-21 | 12
10.1038/nature00924 | ITQ-21 | 12
10.1038/nmat921 | ITQ-22 | 12
10.1038/nmat921 | ITQ-22 | 12
10.1039/b104114m | ITQ-17 | 12
10.1039/c2jm34351g | MEL | 10
10.1039/c3sc51892b | BEC | 12
10.1039/c4sc02577f | ITQ-54 | 20
10.1039/c4sc02577f | ITQ-54 | 20
10.1039/c5nj03094c | IWW | 12
10.1039/c6dt04688f | ITQ-17 | 12
10.1039/c6dt04688f | ITQ-17 | 12
10.1039/c6dt04688f | ITQ-17 | 12
10.1039/c6dt04688f | ITQ-17 | 12
10.1039/c6dt04688f | ITQ-17 | 12
10.1039/c6dt04688f | ITQ-17 | 12
10.1039/c6dt04688f | ITQ-17 | 12
10.1039/c6dt04688f | ITQ-17 | 12
10.1039/c6dt04688f | ITQ-17 | 12
10.1039/c6dt04688f | ITQ-17 + GeO2 | 12
10.1039/c6dt04688f | ITQ-17 | 12
10.1039/c6dt04688f | ITQ-17 | 12
10.1039/c6dt04688f | ITQ-17+GeO2 | 12
10.1039/c6dt04688f | ITQ-17+GeO2 | 12
10.1039/c6dt04688f | ITQ-17 | 12
10.1039/c6dt04688f | ITQ-17+GeO2 | 12
10.1039/c6dt04688f | ITQ-17+GeO2 | 12
10.1039/c6dt04688f | ITQ-17+GeO2 | 12
10.1039/c6dt04688f | ITQ-17+GeO2 | 12
10.1039/c6dt04688f | ITQ-17+GeO2 | 12
10.1039/c6dt04688f | ITQ-17+GeO2 | 12
10.1039/c6dt04688f | ITQ-17+GeO2 | 12
10.1039/c6dt04688f | ITQ-17+GeO2 | 12
10.1039/c6dt04688f | ITQ-17+GeO2 | 12
10.1039/c6dt04688f | ITQ-17+GeO2 | 12
10.1039/c6dt04688f | ITQ-17+GeO2 | 12
10.1039/c6dt04688f | GeO2 | 0
10.1039/c6dt04688f | ITQ-17 | 12
10.1039/c6dt04688f | ITQ-17 | 12
10.1039/c6dt04688f | ITQ-17 | 12
10.1039/c6dt04688f | ITQ-17 | 12
10.1039/c6dt04688f | ITQ-17 | 12
10.1039/c6dt04688f | ITQ-17+GeO2 | 12
10.1039/c6dt04688f | ITQ-17+GeO2 | 12
10.1039/c6dt04688f | ITQ-17+GeO2 | 12
10.1039/c6dt04688f | ITQ-17 | 12
10.1039/c6dt04688f | ITQ-17+GeO2 | 12
10.1039/c6dt04688f | ITQ-17+GeO2 | 12
10.1039/c6dt04688f | ITQ-17+GeO2 | 12
10.1039/c6dt04688f | ITQ-17+GeO2 | 12
10.1039/c6dt04688f | ITQ-17+GeO2 | 12
10.1039/c6dt04688f | GeO2 | 0
10.1039/c6dt04688f | GeO2 | 0
10.1039/c6dt04688f | GeO2 | 0
10.1039/c6dt04688f | GeO2 | 0
10.1039/c7ta02344h | IWW | 12
10.1039/c7ta02344h | IWW | 12
10.1038/nature07957 | Octadecasil | 6
10.1038/nature07957 | Octadecasil | 6
10.1038/nature07957 | Octadecasil | 6
10.1038/nature07957 | Octadecasil | 6
10.1038/nature07957 | Octadecasil | 6
10.1038/nature07957 | Octadecasil | 6
10.1038/nature07957 | Octadecasil | 6
10.1038/nature07957 | Octadecasil | 6
10.1038/nature07957 | Octadecasil | 6
10.1038/nature07957 | Octadecasil | 6
10.1038/nature07957 | Octadecasil | 6
10.1038/nature07957 | Octadecasil | 6
10.1038/nature07957 | Octadecasil | 6
10.1038/nature07957 | Octadecasil | 6
10.1038/nature07957 | Octadecasil | 6
10.1038/nature07957 | Nonasil | 6
10.1038/nature07957 | Beta | 12
10.1038/nature07957 | Beta | 12
10.1038/nature07957 | Beta | 12
10.1038/nature07957 | Nonasil | 6
10.1038/nature07957 | Nonasil | 6
10.1038/nature07957 | Nonasil | 6
10.1038/nature07957 | ITQ-24 | 12
10.1038/nature07957 | ITQ-24 | 12
10.1038/nature07957 | ITQ-24 | 12
10.1038/nature07957 | ITQ-24 | 12
10.1038/nature07957 | ITQ-24 | 12
10.1038/nature07957 | ITQ-24 | 12
10.1038/nature07957 | ITQ-24 | 12
10.1038/nature07957 | ITQ-24 | 12
10.1038/nature07957 | ITQ-24 | 12
10.1038/nature07957 | ITQ-24 | 12
10.1038/nature07957 | ITQ-24 | 12
10.1038/nature07957 | ITQ-24 | 12
10.1038/nature07957 | ITQ-24 | 12
10.1038/nature07957 | ITQ-24 | 12
10.1038/nature07957 | ITQ-24 | 12
10.1038/nature07957 | Amorphous | 0
10.1038/nature07957 | Amorphous | 0
10.1038/nature07957 | Amorphous | 0
10.1038/nature07957 | Amorphous | 0
10.1038/nature07957 | Amorphous | 0
10.1038/nature07957 | Amorphous | 0
10.1038/nature07957 | ITQ-17 | 12
10.1038/nature07957 | ITQ-17 | 12
10.1038/nature07957 | ITQ-17 | 12
10.1038/nature07957 | ITQ-17 | 12
10.1038/nature07957 | ITQ-17 | 12
10.1038/nature07957 | ITQ-17 | 12
10.1038/nature07957 | ITQ-17 | 12
10.1038/nature07957 | ITQ-17 | 12
10.1038/nature07957 | ITQ-17 | 12
10.1038/nature07957 | ITQ-17 | 12
10.1038/nature07957 | ITQ-17 | 12
10.1038/nature07957 | ITQ-17 | 12
10.1038/nature07957 | Beta | 12
10.1038/nature07957 | Beta | 12
10.1038/nature07957 | Beta | 12
10.1038/nature07957 | ITQ-17 | 12
10.1038/nature07957 | Beta | 12
10.1038/nature07957 | Beta | 12
10.1038/nature07957 | Beta | 12
10.1038/nature07957 | Beta | 12
10.1038/nature07957 | Beta | 12
10.1021/acs.chemmater.7b01181 | SAZ-1 | 14
10.1021/cm049373f | SU-12 | 16
Chemistry of materials | ITQ-43 | 28
| ITQ-44-B | 18
| ITQ-43 | 28
| ITQ-44-A | 18
| ITQ-44-A | 18
| ITQ-44-B | 18
| ITQ-44 | 18
| ITQ-44-B | 18
| ITQ-43-A | 28
| ITQ-43-A | 28
| ITQ-43-B | 28
| ITQ-43-B | 28
| ITQ-37-A | 30
| ITQ-37-A | 30
| ITQ-37-A | 30
| ITQ-37-B | 30
| ITQ-37-B | 30
| ITQ-37-B | 30
| ITQ-37 | 30
| ITQ-37 | 30
| ITQ-15-A | 14
| ITQ-15-A | 14
| ITQ-15-B | 14
| ITQ-15-B | 14
| ITQ-15-B | 14
| ITQ-44-B | 18
| ITQ-44-B | 18

## OSDA Name
Phase | Phase | 0SDA | Area | C/N | Area | C/N
ITQ-29 | ITQ-29 | 4-methyl-2,3,4,5,6,7-hexahydro-1H-pyrido[3,2,1-ij]quinolin-4-ium | 196 | 13 | 196 | 13
ITQ-29 | ITQ-29 | 4-methyl-2,3,4,5,6,7-hexahydro-1H-pyrido[3,2,1-ij]quinolin-4-ium | 196 | 13 | 196 | 13
SSZ-39 | SSZ-39 | 1,1,3,5-tetramethylpiperidin-1-ium | 174 | 9 | 174 | 9
MFI | MFI | 1,1,3,5-tetramethylpiperidin-1-ium | 174 | 9 | 174 | 9
ssz-36 | ssz-36 | 1,1,3,5-tetramethylpiperidin-1-ium | 174 | 9 | 174 | 9
CHA | CHA | 1,1,3,3-tetramethylpiperidin-1-ium | 165 | 9 | 165 | 9
CHA | CHA | 1,1,3,3-tetramethylpiperidin-1-ium | 165 | 9 | 165 | 9
NON | NON | 1,1,3,3-tetramethylpiperidin-1-ium | 165 | 9 | 165 | 9
SSZ-36 | SSZ-36 | 1,1,3,3-tetramethylpiperidin-1-ium | 165 | 9 | 165 | 9
CHA | CHA | 1-ethyl-1,3,3-trimethylpiperidin-1-ium | 177 | 10 | 177 | 10
MFI | MFI | 1-ethyl-1,3,3-trimethylpiperidin-1-ium | 177 | 10 | 177 | 10
SSZ-36 | SSZ-36 | 1-ethyl-1,3,3-trimethylpiperidin-1-ium | 177 | 10 | 177 | 10
MFI | MFI | 1,1,2-triethylpiperidin-1-ium | 189 | 11 | 189 | 11
SSZ-35 | SSZ-35 | 1,1,2-triethylpiperidin-1-ium | 189 | 11 | 189 | 11
MFI | MFI | 2-ethyl-1,1-dimethylpiperidin-1-ium | 168 | 9 | 168 | 9
SSZ-36 | SSZ-36 | 2-ethyl-1,1-dimethylpiperidin-1-ium | 168 | 9 | 168 | 9
CHA | CHA | 1-ethyl-1,2-dimethylpiperidin-1-ium | 163 | 9 | 163 | 9
MFI | MFI | 1-ethyl-1,2-dimethylpiperidin-1-ium | 163 | 9 | 163 | 9
LAYER |  | 1-ethyl-1,2-dimethylpiperidin-1-ium |  |  | 163 | 9
SSZ-36 | SSZ-36 | 1-ethyl-1,2-dimethylpiperidin-1-ium | 163 | 9 | 163 | 9
SSZ-35 | SSZ-35 | 6,10-dimethyl-5-azaspiro[4.5]decan-5-ium | 181 | 11 | 181 | 11
SSZ-35 | SSZ-35 | 6,10-dimethyl-5-azaspiro[4.5]decan-5-ium | 181 | 11 | 181 | 11
SSZ-35 | SSZ-35 | 6,10-dimethyl-5-azaspiro[4.5]decan-5-ium | 181 | 11 | 181 | 11
CHA | CHA | 1,7,7-trimethyl-5-azaspiro[4.5]decan-5-ium | 190 | 12 | 190 | 12
CHA | CHA | 1,7,7-trimethyl-5-azaspiro[4.5]decan-5-ium | 190 | 12 | 190 | 12
SSZ-33 | SSZ-33 | 1,7,7-trimethyl-5-azaspiro[4.5]decan-5-ium | 190 | 12 | 190 | 12
SSZ-36 | SSZ-36 | 1,3,3,8,8-pentamethyl-3-azabicyclo[3.2.1]octan-3-ium | 189 | 12 | 189 | 12
SSZ-35 | SSZ-35 | 1,3,3,8,8-pentamethyl-3-azabicyclo[3.2.1]octan-3-ium | 189 | 12 | 189 | 12
SSZ-35 | SSZ-35 | 1,3,3,8,8-pentamethyl-3-azabicyclo[3.2.1]octan-3-ium | 189 | 12 | 189 | 12
SSZ-35 | SSZ-35 | 1,3,3,8,8-pentamethyl-3-azabicyclo[3.2.1]octan-3-ium | 189 | 12 | 189 | 12
SSZ-36 | SSZ-36 | N,N,N,1,7,7-hexamethylbicyclo[2.2.1]heptan-2-aminium | 204 | 13 | 204 | 13
CHA | CHA | 9-ethyl-9-methyl-9-azabicyclo[3.3.1]nonan-9-ium | 178 | 11 | 178 | 11
SSZ-35 | SSZ-35 | 9-ethyl-9-methyl-9-azabicyclo[3.3.1]nonan-9-ium | 178 | 11 | 178 | 11
SSZ-35 | SSZ-35 | 9-ethyl-9-methyl-9-azabicyclo[3.3.1]nonan-9-ium | 178 | 11 | 178 | 11
SSZ-35 | SSZ-35 | 9-ethyl-9-methyl-9-azabicyclo[3.3.1]nonan-9-ium | 178 | 11 | 178 | 11
CHA | CHA | 8-ethyl-8-methyl-8-azabicyclo[3.2.1]octan-8-ium | 170 | 10 | 170 | 10
DDR | DDR | 8-ethyl-8-methyl-8-azabicyclo[3.2.1]octan-8-ium | 170 | 10 | 170 | 10
SSZ-35 | SSZ-35 | 8-ethyl-8-methyl-8-azabicyclo[3.2.1]octan-8-ium | 170 | 10 | 170 | 10
SSZ-35 | SSZ-35 | 9,9-dimethyl-9-azabicyclo[3.3.2]decan-9-ium | 168 | 11 | 168 | 11
SSZ-35 | SSZ-35 | 2,2,5,6-tetramethyl-2-azabicyclo[3.2.2]nonan-2-ium | 185 | 12 | 185 | 12
SSZ-35 | SSZ-35 | 2,2,5,6-tetramethyl-2-azabicyclo[3.2.2]nonan-2-ium | 185 | 12 | 185 | 12
SSZ-35 | SSZ-35 | 2,2,5,6-tetramethyl-2-azabicyclo[3.2.2]nonan-2-ium | 185 | 12 | 185 | 12
SSZ-36 | SSZ-36 | 1,3,3,4,4-pentamethyl-3-azabicyclo[3.2.1]octan-3-ium | 188 | 12 | 188 | 12
SSZ-36 | SSZ-36 | 1,3,3,4,4-pentamethyl-3-azabicyclo[3.2.1]octan-3-ium | 188 | 12 | 188 | 12
SSZ-35 | SSZ-35 | 1,3,3,4,4-pentamethyl-3-azabicyclo[3.2.1]octan-3-ium | 188 | 12 | 188 | 12
SSZ-36 | SSZ-36 | 1,3,3,4,4-pentamethyl-3-azabicyclo[3.2.1]octan-3-ium | 188 | 12 | 188 | 12
SSZ-36 | SSZ-36 | 1,1-diethyldecahydro-1H-benzo[b]azepin-1-ium | 204 | 14 | 204 | 14
SSZ-36 | SSZ-36 | 1,1-diethyldecahydro-1H-benzo[b]azepin-1-ium | 204 | 14 | 204 | 14
SSZ-36 | SSZ-36 | 2,2,5,6-tetramethyl-2-azabicyclo[3.2.2]nonan-2-ium | 195 | 13 | 195 | 13
SSZ-36 | SSZ-36 | 2,2,5,6-tetramethyl-2-azabicyclo[3.2.2]nonan-2-ium | 195 | 13 | 195 | 13
SSZ-35 | SSZ-35 | 2,2,5,6-tetramethyl-2-azabicyclo[3.2.2]nonan-2-ium | 195 | 13 | 195 | 13
SSZ-36 | SSZ-36 | 2,2,5,6-tetramethyl-2-azabicyclo[3.2.2]nonan-2-ium | 195 | 13 | 195 | 13
SSZ-36 | SSZ-36 | 1,3,3,6,6,8-hexamethyl-3-azabicyclo[3.2.2]nonan-3-ium | 207 | 14 | 207 | 14
SSZ-36 | SSZ-36 | 1,3,3,6,6,8-hexamethyl-3-azabicyclo[3.2.2]nonan-3-ium | 207 | 14 | 207 | 14
SSZ-36 | SSZ-36 | 1,3,3,6,6,8-hexamethyl-3-azabicyclo[3.2.2]nonan-3-ium | 207 | 14 | 207 | 14
SSZ-36 | SSZ-36 | 1,3,3,6,6,8-hexamethyl-3-azabicyclo[3.2.2]nonan-3-ium | 207 | 14 | 207 | 14
SSZ-36 | SSZ-36 | 1,3,3,6,6,8-hexamethyl-3-azabicyclo[3.2.2]nonan-3-ium | 191 | 12 | 191 | 12
SSZ-36 | SSZ-36 | 1,3,3,6,6,8-hexamethyl-3-azabicyclo[3.2.2]nonan-3-ium | 191 | 12 | 191 | 12
SSZ-36 | SSZ-36 | 1,3,3,6,6,8-hexamethyl-3-azabicyclo[3.2.2]nonan-3-ium | 191 | 12 | 191 | 12
SSZ-36 | SSZ-36 | 1,3,3,6,6,8-hexamethyl-3-azabicyclo[3.2.2]nonan-3-ium | 191 | 12 | 191 | 12
SSZ-39 | SSZ-39 | 2,2,7,7-tetramethyl-2-azabicyclo[4.1.1]octan-2-ium | 177 | 11 | 177 | 11
SSZ-35 | SSZ-35 | 2,2,7,7-tetramethyl-2-azabicyclo[4.1.1]octan-2-ium | 177 | 11 | 177 | 11
SSZ-35 | SSZ-35 | 2,2,7,7-tetramethyl-2-azabicyclo[4.1.1]octan-2-ium | 177 | 11 | 177 | 11
SSZ-35 | SSZ-35 | 2,2,7,7-tetramethyl-2-azabicyclo[4.1.1]octan-2-ium | 177 | 11 | 177 | 11
MOR | MOR | 3,3-dimethyl-3-azabicyclo[3.2.2]nonan-3-ium | 162 | 10 | 162 | 10
SSZ-35 | SSZ-35 | 3,3-dimethyl-3-azabicyclo[3.2.2]nonan-3-ium | 162 | 10 | 162 | 10
CHA | CHA | 3-ethyl-3-methyl-3-azabicyclo[3.2.2]nonan-3-ium | 174 | 11 | 174 | 11
SSZ-39 | SSZ-39 | 1,1,2,3,3-pentamethylazepan-1-ium | 192 | 12 | 192 | 12
SSZ-36 | SSZ-36 | 1,1,2,3,3-pentamethylazepan-1-ium | 192 | 12 | 192 | 12
SSZ-35 | SSZ-35 | 3,3,7,7-tetramethyl-3,7-diazabicyclo[3.3.1]nonane-3,7-diium | 189 | 5.5 | 189 | 5.5
SSZ-35 | SSZ-35 | 3,3,7,7-tetramethyl-3,7-diazabicyclo[3.3.1]nonane-3,7-diium | 189 | 5.5 | 189 | 5.5
SSZ-35 | SSZ-35 | 3,3,7,7-tetramethyl-3,7-diazabicyclo[3.3.1]nonane-3,7-diium | 189 | 5.5 | 189 | 5.5
CHA | CHA | 3-ethyl-3,7-dimethyl-3,7-diazabicyclo[3.3.1]nonan-3-ium | 187 | 5.5 | 187 | 5.5
SSZ-35 | SSZ-35 | 3-ethyl-3,7-dimethyl-3,7-diazabicyclo[3.3.1]nonan-3-ium | 187 | 5.5 | 187 | 5.5
SSZ-35 | SSZ-35 | 3-ethyl-3,7-dimethyl-3,7-diazabicyclo[3.3.1]nonan-3-ium | 187 | 5.5 | 187 | 5.5
SSZ-35 | SSZ-35 | 3-ethyl-3,7-dimethyl-3,7-diazabicyclo[3.3.1]nonan-3-ium | 187 | 5.5 | 187 | 5.5
MOR | MOR | 7-ethyl-3,3-dimethyl-3,7-diazabicyclo[3.3.1]nonan-3-ium | 189 | 5.5 | 189 | 5.5
MFI | MFI | 7-ethyl-3,3-dimethyl-3,7-diazabicyclo[3.3.1]nonan-3-ium | 189 | 5.5 | 189 | 5.5
SSZ-35 | SSZ-35 | 7-ethyl-3,3-dimethyl-3,7-diazabicyclo[3.3.1]nonan-3-ium | 189 | 5.5 | 189 | 5.5
CHA | CHA | 2,2-dimethyl-2-azabicyclo[4.2.1]nonan-2-ium | 167 | 10 | 167 | 10
DDR | DDR | 2,2-dimethyl-2-azabicyclo[4.2.1]nonan-2-ium | 167 | 10 | 167 | 10
NON | NON | 2,2-dimethyl-2-azabicyclo[4.2.1]nonan-2-ium | 167 | 10 | 167 | 10
DDR | DDR | 2,2-dimethyl-2-azabicyclo[4.2.1]nonan-2-ium | 167 | 10 | 167 | 10
CHA | CHA | 4,4-dimethyl-4-azatricyclo[4.3.1.13,8]undecan-4-ium | 190 | 12 | 190 | 12
SSZ-35 | SSZ-35 | 4,4-dimethyl-4-azatricyclo[4.3.1.13,8]undecan-4-ium | 190 | 12 | 190 | 12
SSZ-35 | SSZ-35 | 4,4-dimethyl-4-azatricyclo[4.3.1.13,8]undecan-4-ium | 190 | 12 | 190 | 12
SSZ-35 | SSZ-35 | 4,4-dimethyl-4-azatricyclo[4.3.1.13,8]undecan-4-ium | 190 | 12 | 190 | 12
CHA | CHA | 4-ethyl-4-methyl-4-azatricyclo[4.3.1.13,8]undecan-4-ium | 203 | 13 | 203 | 13
SSZ-35 | SSZ-35 | 4-ethyl-4-methyl-4-azatricyclo[4.3.1.13,8]undecan-4-ium | 203 | 13 | 203 | 13
SSZ-35 | SSZ-35 | 4-ethyl-4-methyl-4-azatricyclo[4.3.1.13,8]undecan-4-ium | 203 | 13 | 203 | 13
SSZ-35 | SSZ-35 | 4-ethyl-4-methyl-4-azatricyclo[4.3.1.13,8]undecan-4-ium | 203 | 13 | 203 | 13
CHA | CHA | 4,4-diethyl-4-azatricyclo[4.3.1.13,8]undecan-4-ium | 197 | 14 | 214 | 14
CHA | CHA | 4,4-diethyl-4-azatricyclo[4.3.1.13,8]undecan-4-ium | 197 | 14 | 214 | 14
SSZ-24 | SSZ-24 | 4,4-diethyl-4-azatricyclo[4.3.1.13,8]undecan-4-ium | 197 | 14 | 214 | 14
SSZ-35 | SSZ-35 | Please refer the structure in the bottom of the table* | 197 | 14 | 196 | 14
SSZ-35 | SSZ-35 | Please refer the structure in the bottom of the table* | 197 | 14 | 196 | 14
SSZ-35 | SSZ-35 | Please refer the structure in the bottom of the table* | 197 | 14 | 196 | 14
SSZ-36 | SSZ-36 | 10,10-dimethyl-10-azatricyclo[4.3.2.12,5]dodecan-10-ium | 172 | 13 | 198 | 13
SSZ-35 | SSZ-35 | 10,10-dimethyl-10-azatricyclo[4.3.2.12,5]dodecan-10-ium | 172 | 13 | 198 | 13
SSZ-35 | SSZ-35 | 10,10-dimethyl-10-azatricyclo[4.3.2.12,5]dodecan-10-ium | 172 | 13 | 198 | 13
CHA | CHA | 5-methyldecahydro-1H-7,10-methanopyrido[1,2-a]azepin-5-ium | 181 | 12 | 182 | 12
SSZ-31 | SSZ-31 | 5-methyldecahydro-1H-7,10-methanopyrido[1,2-a]azepin-5-ium | 181 | 12 | 182 | 12
SSZ-35 | SSZ-35 | 5-methyldecahydro-1H-7,10-methanopyrido[1,2-a]azepin-5-ium | 181 | 12 | 182 | 12
SSZ-35 | SSZ-35 | 5-methyldecahydro-1H-7,10-methanopyrido[1,2-a]azepin-5-ium | 181 | 12 | 182 | 12
DDR | DDR | 7,7-dimethyl-11-oxa-7-azatricyclo[4.2.2.12,5]undecan-7-ium | 190 | 11 | 193 | 11
SSZ-35 | SSZ-35 | 7,7-dimethyl-11-oxa-7-azatricyclo[4.2.2.12,5]undecan-7-ium | 190 | 11 | 193 | 11
DDR | DDR | (1S,2R,5R,6R)-7,7-dimethyl-7-azatricyclo[4.2.2.12,5]undecan-7-ium | 196 | 11 | 198 | 11
SSZ-35 | SSZ-35 | (1S,2R,5R,6R)-7,7-dimethyl-7-azatricyclo[4.2.2.12,5]undecan-7-ium | 198 | 11 | 198 | 11
SSZ-35 | SSZ-35 | (1R,2R,5R,6S)-7,7-dimethyl-7-azatricyclo[4.2.2.12,5]undecan-7-ium | 198 | 11 | 198 | 11
SSZ-35 | SSZ-35 | (1R,2R,5R,6S)-7,7-dimethyl-7-azatricyclo[4.2.2.12,5]undecan-7-ium | 198 | 11 | 198 | 11
SSZ-35 | SSZ-35 | (1R,2R,5R,6S)-7,7-dimethyl-7-azatricyclo[4.2.2.12,5]undecan-7-ium | 198 | 11 | 198 | 11
SSZ-35 | SSZ-35 | 1,1-dimethyloctahydro-1H-3,6-methanocyclopenta[b]pyridin-1-ium | 169 | 11 | 169 | 11
SSZ-35 | SSZ-35 | 1,1-dimethyloctahydro-1H-3,6-methanocyclopenta[b]pyridin-1-ium | 169 | 11 | 169 | 11
SSZ-35 | SSZ-35 | 1,1-dimethyloctahydro-1H-3,6-methanocyclopenta[b]pyridin-1-ium | 169 | 11 | 169 | 11
AST | AST | 1,1-dimethylpiperidin-1-ium | 142 | 7 | 142 | 7
NON | NON | 1,1-dimethylpiperidin-1-ium | 142 | 7 | 142 | 7
NON | NON | 1,1-dimethylpiperidin-1-ium | 142 | 7 | 142 | 7
AST | AST | 1,1-dimethylpiperidin-1-ium | 142 | 7 | 142 | 7
AST | AST | 1,1-dimethylpiperidin-1-ium | 142 | 7 | 142 | 7
NON | NON | 1,1-dimethylpiperidin-1-ium | 142 | 7 | 142 | 7
AST | AST | 1,1,2-trimethylpiperidin-1-ium | 153 | 8 | 153 | 8
AMO |  | 1,1,2-trimethylpiperidin-1-ium |  |  | 153 | 8
DDR | DDR | 1,1,2-trimethylpiperidin-1-ium | 153 | 8 | 153 | 8
NON | NON | 1,1,3-trimethylpiperidin-1-ium | 158 | 8 | 158 | 8
NON | NON | 1,1,3-trimethylpiperidin-1-ium | 158 | 8 | 158 | 8
NON | NON | 1,1,3-trimethylpiperidin-1-ium | 158 | 8 | 158 | 8
NON | NON | 1,1,4-trimethylpiperidin-1-ium | 158 | 8 | 158 | 8
NON | NON | 1,1,4-trimethylpiperidin-1-ium | 158 | 8 | 158 | 8
NON | NON | 1,1,4-trimethylpiperidin-1-ium | 158 | 8 | 158 | 8
DDR | DDR | 1,1,2,6-tetramethylpiperidin-1-ium | 164 | 9 | 164 | 9
BEA | BEA | 1,1,2,6-tetramethylpiperidin-1-ium | 164 | 9 | 164 | 9
MEL | MEL | 1,1,3,5-tetramethylpiperidin-1-ium | 174 | 9 | 174 | 9
MTW | MTW | 1,1,3,5-tetramethylpiperidin-1-ium | 174 | 9 | 174 | 9
MFI | MFI | 1,1,3,5-tetramethylpiperidin-1-ium | 174 | 9 | 174 | 9
MTW | MTW | 1,1,3,5-tetramethylpiperidin-1-ium | 174 | 9 | 174 | 9
NON | NON | 1,1,3,3-tetramethylpiperidin-1-ium | 165 | 9 | 165 | 9
NON | NON | 1,1,3,3-tetramethylpiperidin-1-ium | 165 | 9 | 165 | 9
NON | NON | 1,1,3,3-tetramethylpiperidin-1-ium | 165 | 9 | 165 | 9
BEA | BEA | 1,1,3,3-tetramethylpiperidin-1-ium | 163 | 9 | 163 | 9
DDR | DDR | 1-ethyl-1,2-dimethylpiperidin-1-ium | 163 | 9 | 163 | 9
DOH | DOH | 1-ethyl-1,2-dimethylpiperidin-1-ium | 163 | 9 | 163 | 9
SGT | SGT | 1-ethyl-1,2-dimethylpiperidin-1-ium | 163 | 9 | 163 | 9
DDR | DDR | 1-ethyl-1,2-dimethylpiperidin-1-ium | 163 | 9 | 163 | 9
DOH | DOH | 1-ethyl-1,2-dimethylpiperidin-1-ium | 163 | 9 | 163 | 9
MFI | MFI | 2-ethyl-1,1-dimethylpiperidin-1-ium | 169 | 9 | 169 | 9
DOH | DOH | 2-ethyl-1,1-dimethylpiperidin-1-ium | 169 | 9 | 169 | 9
DOH | DOH | 2-ethyl-1,1-dimethylpiperidin-1-ium | 169 | 9 | 169 | 9
MFI | MFI | 2-ethyl-1,1-dimethylpiperidin-1-ium | 169 | 9 | 169 | 9
DOH | DOH | 2-ethyl-1,1-dimethylpiperidin-1-ium | 169 | 9 | 169 | 9
DOH | DOH | 2-ethyl-1,1-dimethylpiperidin-1-ium | 169 | 9 | 169 | 9
STF | STF | 1-ethyl-1,2,6-trimethylpiperidin-1-ium | 175 | 10 | 175 | 10
STF | STF | 1-ethyl-1,2,6-trimethylpiperidin-1-ium | 175 | 10 | 175 | 10
STF | STF | 1-ethyl-1,2,6-trimethylpiperidin-1-ium | 175 | 10 | 175 | 10
STF | STF | 1-ethyl-1,2,6-trimethylpiperidin-1-ium | 175 | 10 | 175 | 10
STF | STF | 1-ethyl-1,2,6-trimethylpiperidin-1-ium | 175 | 10 | 175 | 10
MTW | MTW | 1-ethyl-1,3,5-trimethylpiperidin-1-ium | 187 | 10 | 187 | 10
NON | NON | 1-ethyl-1,3,3-trimethylpiperidin-1-ium | 178 | 10 | 178 | 10
NON | NON | 1-ethyl-1,3,3-trimethylpiperidin-1-ium | 178 | 10 | 178 | 10
NON | NON | 1-ethyl-1,3,3-trimethylpiperidin-1-ium | 178 | 10 | 178 | 10
MFI | MFI | 1,1-diethyl-3-methylpiperidin-1-ium | 183 | 10 | 183 | 10
MFI | MFI | 1,1-diethyl-3-methylpiperidin-1-ium | 183 | 10 | 183 | 10
MFI | MFI | 1,1-diethyl-3-methylpiperidin-1-ium | 183 | 10 | 183 | 10
STF | STF | 1,1-diethyl-3-methylpiperidin-1-ium | 183 | 10 | 183 | 10
BEA | BEA | 1,1-diethyl-4-methylpiperidin-1-ium | 183 | 10 | 183 | 10
MTW | MTW | 1,1-diethyl-4-methylpiperidin-1-ium | 183 | 10 | 183 | 10
MTW | MTW | 1,1-diethyl-4-methylpiperidin-1-ium | 183 | 10 | 183 | 10
SFF | SFF | 1,1-diethyl-2,6-dimethylpiperidin-1-ium | 184 | 11 | 184 | 11
SFF | SFF | 1,1-diethyl-2,6-dimethylpiperidin-1-ium | 184 | 11 | 184 | 11
Amorphous |  | 1,1-diethyl-2,6-dimethylpiperidin-1-ium |  |  | 184 | 11
SFF | SFF | 1,1-diethyl-2,6-dimethylpiperidin-1-ium | 184 | 11 | 184 | 11
SFF | SFF | 1,1-diethyl-2,6-dimethylpiperidin-1-ium | 184 | 11 | 184 | 11
MEL | MEL | 1,1-diethyl-3,5-dimethylpiperidin-1-ium | 199 | 11 | 199 | 11
MEL | MEL | 1,1-diethyl-3,5-dimethylpiperidin-1-ium | 199 | 11 | 199 | 11
MEL | MEL | 1,1-diethyl-3,5-dimethylpiperidin-1-ium | 199 | 11 | 199 | 11
STF | STF | 1,1-diethyl-3,3-dimethylpiperidin-1-ium | 190 | 11 | 190 | 11
STF | STF | 1,1-diethyl-3,3-dimethylpiperidin-1-ium | 190 | 11 | 190 | 11
NES | NES | 1,1-diethyl-3,3-dimethylpiperidin-1-ium | 190 | 11 | 190 | 11
CON | CON | 1,1-diethyl-3,3-dimethylpiperidin-1-ium | 190 | 11 | 190 | 11
AMO |  | 1,1-diethyl-3,3-dimethylpiperidin-1-ium |  |  | 190 | 11
MFI | MFI | 4,4-diethyl-2,6-dimethylmorpholin-4-ium | 184 | 10 | 184 | 10
MFI | MFI | 4,4-diethyl-2,6-dimethylmorpholin-4-ium | 184 | 10 | 184 | 10
MFI | MFI | 4,4-diethyl-2,6-dimethylmorpholin-4-ium | 184 | 10 | 184 | 10
BEA | BEA | 1-isopropyl-1,3,3-trimethylpiperidin-1-ium | 186 | 11 | 186 | 11
NES+AMO | NES+AMO | 1-isopropyl-1,3,3-trimethylpiperidin-1-ium | 186 | 11 | 186 | 11
CON | CON | 1-isopropyl-1,3,3-trimethylpiperidin-1-ium | 186 | 11 | 186 | 11
MEL | MEL | 1-isopropyl-1,3,5-trimethylpiperidin-1-ium | 195 | 11 | 195 | 11
MEL | MEL | 1-isopropyl-1,3,5-trimethylpiperidin-1-ium | 195 | 11 | 195 | 11
MEL | MEL | 1-isopropyl-1,3,5-trimethylpiperidin-1-ium | 195 | 11 | 195 | 11
ITE | ITE | 1,1,3,3,5,5-hexamethylpiperidin-1-ium | 186 | 11 | 186 | 11
ITE | ITE | 1,1,3,3,5,5-hexamethylpiperidin-1-ium | 186 | 11 | 186 | 11
ITE+AMO | ITE+AMO | 1,1,3,3,5,5-hexamethylpiperidin-1-ium | 186 | 11 | 186 | 11
EUO | EUO | 1,3,3-trimethyl-1-phenylpiperidin-1-ium | 207 | 14 | 207 | 14
EUO | EUO | 1,3,3-trimethyl-1-phenylpiperidin-1-ium | 207 | 14 | 207 | 14
EUO | EUO | 1,3,3-trimethyl-1-phenylpiperidin-1-ium | 207 | 14 | 207 | 14
AST | AST | 1,1-diethyl-3,3,5,5-tetramethylazepan-1-ium | 215 | 14 | 215 | 14
ISV | ISV | 1,1-diethyl-3,3,5,5-tetramethylazepan-1-ium | 215 | 14 | 215 | 14
BEA | BEA | 5-azaspiro[4.5]decan-5-ium | 162 | 9 | 162 | 9
BEA | BEA | 5-azaspiro[4.5]decan-5-ium | 162 | 9 | 162 | 9
NON | NON | 5-azaspiro[4.5]decan-5-ium | 162 | 9 | 162 | 9
BEA | BEA | 6-azaspiro[5.5]undecan-6-ium | 171 | 10 | 171 | 10
BEA | BEA | 6-azaspiro[5.5]undecan-6-ium | 171 | 10 | 171 | 10
BEA | BEA | 6-azaspiro[5.5]undecan-6-ium | 171 | 10 | 171 | 10
BEA | BEA | 7-methyl-5-azaspiro[4.5]decan-5-ium | 178 | 10 | 178 | 10
BEA | BEA | 7-methyl-5-azaspiro[4.5]decan-5-ium | 178 | 10 | 178 | 10
MTW | MTW | 7-methyl-5-azaspiro[4.5]decan-5-ium | 178 | 10 | 178 | 10
BEA | BEA | 8-methyl-5-azaspiro[4.5]decan-5-ium | 177 | 10 | 177 | 10
BEA | BEA | 8-methyl-5-azaspiro[4.5]decan-5-ium | 177 | 10 | 177 | 10
MTW | MTW | 8-methyl-5-azaspiro[4.5]decan-5-ium | 177 | 10 | 177 | 10
STF | STF | 6,10-dimethyl-5-azaspiro[4.5]decan-5-ium | 181 | 11 | 181 | 11
STF | STF | 6,10-dimethyl-5-azaspiro[4.5]decan-5-ium | 181 | 11 | 181 | 11
MEL | MEL | 6,10-dimethyl-5-azaspiro[4.5]decan-5-ium | 181 | 11 | 181 | 11
MEL | MEL | 6,10-dimethyl-5-azaspiro[4.5]decan-5-ium | 181 | 11 | 181 | 11
BEA | BEA | 7,7-dimethyl-5-azaspiro[4.5]decan-5-ium | 183 | 11 | 183 | 11
BEA | BEA | 7,7-dimethyl-5-azaspiro[4.5]decan-5-ium | 183 | 11 | 183 | 11
BEA | BEA | 7,7-dimethyl-5-azaspiro[4.5]decan-5-ium | 183 | 11 | 183 | 11
BEA | BEA | 7,7-dimethyl-5-azaspiro[4.5]decan-5-ium | 183 | 11 | 183 | 11
BEA | BEA | 7,7-dimethyl-5-azaspiro[4.5]decan-5-ium | 183 | 11 | 183 | 11
CON | CON | 1,7,7-trimethyl-5-azaspiro[4.5]decan-5-ium | 194 | 12 | 194 | 12
CON | CON | 1,7,7-trimethyl-5-azaspiro[4.5]decan-5-ium | 194 | 12 | 194 | 12
CON | CON | 1,7,7-trimethyl-5-azaspiro[4.5]decan-5-ium | 194 | 12 | 194 | 12
MEL | MEL | 1,7,9-trimethyl-5-azaspiro[4.5]decan-5-ium | 204 | 12 | 204 | 12
MEL | MEL | 1,7,9-trimethyl-5-azaspiro[4.5]decan-5-ium | 204 | 12 | 204 | 12
MEL | MEL | 1,7,9-trimethyl-5-azaspiro[4.5]decan-5-ium | 204 | 12 | 204 | 12
BEA | BEA | 8,11-dimethyl-6-azaspiro[5.6]dodecan-6-ium | 209 | 14 | 209 | 14
BEA | BEA | 8,11-dimethyl-6-azaspiro[5.6]dodecan-6-ium | 209 | 14 | 209 | 14
AMO |  | 8,11-dimethyl-6-azaspiro[5.6]dodecan-6-ium |  |  | 209 | 14
STT | STT | 1,5-dimethyl-6-azaspiro[5.5]undecan-6-ium | 189 | 12 | 185 | 12
STT | STT | 1,5-dimethyl-6-azaspiro[5.5]undecan-6-ium | 189 | 12 | 185 | 12
UTL | UTL | 6,10-dimethyl-5-azaspiro[4.5]decan-5-ium | 181 | 11 | 181 | 11
UTL | UTL | 6,10-dimethyl-5-azaspiro[4.5]decan-5-ium | 181 | 11 | 181 | 11
UTL | UTL | 6,10-dimethyl-5-azaspiro[4.5]decan-5-ium | 181 | 11 | 181 | 11
UTL | UTL | 6,10-dimethyl-5-azaspiro[4.5]decan-5-ium | 181 | 11 | 181 | 11
UTL | UTL | 6,10-dimethyl-5-azaspiro[4.5]decan-5-ium | 181 | 11 | 181 | 11
UTL | UTL | 6,10-dimethyl-5-azaspiro[4.5]decan-5-ium | 181 | 11 | 181 | 11
UTL+gEo2 (0.1) | UTL+gEo2 (0.1) | 6,10-dimethyl-5-azaspiro[4.5]decan-5-ium | 181 | 11 | 181 | 11
UTL | UTL | 6,10-dimethyl-5-azaspiro[4.5]decan-5-ium | 181 | 11 | 181 | 11
UTL | UTL | 2,4-dimethyl-6-azaspiro[5.5]undecan-6-ium | 201 | 12 | 201 | 12
UTL | UTL | 1,5-dimethyl-6-azaspiro[5.5]undecan-6-ium | 189 | 12 | 189 | 12
UTL | UTL | 7,9-dimethyl-5-azaspiro[4.5]decan-5-ium | 193 | 11 | 193 | 11
UTL | UTL | 2',6'-dimethylspiro[isoindoline-2,1'-piperidin]-2-ium | 216 | 15 | 216 | 15
UTL | UTL | 3',5'-dimethylspiro[isoindoline-2,1'-piperidin]-2-ium | 228 | 15 | 228 | 15
UTL | UTL | 1,7,9-trimethyl-5-azaspiro[4.5]decan-5-ium | 204 | 12 | 204 | 12
UTL | UTL | 1,6,10-trimethyl-5-azaspiro[4.5]decan-5-ium | 186 | 12 | 186 | 12
UTL | UTL | octahydro-2'H-spiro[piperidine-1,1'-quinolin]-1-ium | 207 | 14 | 207 | 14
UTL | UTL | 3',4',4a',5',6',7',8',8a'-octahydro-2'H-spiro[indoline-1,1'-quinolin]-1-ium | 232 | 17 | 232 | 17
UTL | UTL | 3,3''-dimethyl-1',5'-dihydro-3'H-dispiro[piperidine-1,2'-benzo[e][1,3]diazepine-4',1''-piperidine]-1,4'-diium | 273 | 11.5 | 273 | 11.5
UTL | UTL | 1-ethyl-6-azaspiro[5.5]undecan-6-ium | 191 | 12 | 191 | 12
UTL | UTL | 2'-ethylspiro[isoindoline-2,1'-piperidin]-2-ium | 217 | 15 | 217 | 15
UTL+AMORPHOUS | UTL+AMORPHOUS | 7-methyl-6,9-diazadispiro[5.2.59.26]hexadecane-6,9-diium | 213 | 7.5 | 213 | 7.5
Amorphous |  | 1,3-dimethyl-1H-imidazol-3-ium |  |  | 124 | 2.5
MFI | MFI | 1,3-diethyl-1H-imidazol-3-ium | 157 | 3.5 | 157 | 3.5
SSZ-70 | SSZ-70 | 1,3-diisopropyl-1H-imidazol-3-ium | 187 | 4.5 | 187 | 4.5
Amorphous |  | 1,3-di-tert-butyl-1H-imidazol-3-ium |  |  | 213 | 5.5
SSZ-70 | SSZ-70 | 1,3-diisobutyl-1H-imidazol-3-ium5 | 217 | 5.5 | 217 | 5.5
Amorphous |  | 1,3-di(pentan-3-yl)-1H-imidazol-3-ium |  |  | 248 | 6.5
SSZ-70 | SSZ-70 | 1,3-dicyclopentyl-1H-imidazol-3-ium | 234 | 6.5 | 234 | 6.5
SSZ-70 | SSZ-70 | 1,3-dicyclohexyl-1H-imidazol-3-ium | 260 | 7.5 | 260 | 7.5
SSZ-70 | SSZ-70 | 1,3-dicycloheptyl-1H-imidazol-3-ium | 284 | 8.5 | 284 | 8.5
Beta | Beta | 1,3-dicyclooctyl-1H-imidazol-3-ium | 310 | 9.5 | 310 | 9.5
MTW | MTW | 1,3-diisopropyl-1H-imidazol-3-ium | 187 | 4.5 | 187 | 4.5
KANEMITE |  | 1,3-di-tert-butyl-1H-imidazol-3-ium |  |  | 213 | 5.5
SSZ-70 | SSZ-70 | 1,3-diisobutyl-1H-imidazol-3-ium | 217 | 5.5 | 217 | 5.5
MTW | MTW | 1,3-di(pentan-3-yl)-1H-imidazol-3-ium | 248 | 6.5 | 248 | 6.5
SSZ-70 | SSZ-70 | 1,3-dicyclopentyl-1H-imidazol-3-ium | 234 | 6.5 | 234 | 6.5
SSZ-70 | SSZ-70 | 1,3-dicyclohexyl-1H-imidazol-3-ium | 260 | 7.5 | 260 | 7.5
SSZ-70 | SSZ-70 | 1,3-dicycloheptyl-1H-imidazol-3-ium | 284 | 8.5 | 284 | 8.5
SSZ-70 | SSZ-70 | 1,3-di(bicyclo[2.2.1]heptan-2-yl)-1H-imidazol-3-ium | 278 | 8.5 | 278 | 8.5
SSZ-70 | SSZ-70 | 1,3-bis(cyclohexylmethyl)-1H-imidazol-3-ium | 291.5 | 8.5 | 292 | 8.5
BETA | BETA | 1,3-dicyclooctyl-1H-imidazol-3-ium | 310 | 9.5 | 310 | 9.5
MTW | MTW | 1,3-diisopropyl-1H-imidazol-3-ium | 187 | 4.5 | 187 | 4.5
KANEMITE |  | 1,3-di-tert-butyl-1H-imidazol-3-ium |  |  | 213 | 5.5
SSZ-70 | SSZ-70 | 1,3-diisobutyl-1H-imidazol-3-ium5 | 217 | 5.5 | 217 | 5.5
MTW | MTW | 1,3-di(pentan-3-yl)-1H-imidazol-3-ium | 248 | 6.5 | 248 | 6.5
SSZ-70 | SSZ-70 | 1,3-dicyclopentyl-1H-imidazol-3-ium | 234 | 6.5 | 234 | 6.5
SSZ-70 | SSZ-70 | 1,3-dicyclohexyl-1H-imidazol-3-ium | 260 | 7.5 | 260 | 7.5
SSZ-70 | SSZ-70 | 1,3-dicycloheptyl-1H-imidazol-3-ium | 284 | 8.5 | 284 | 8.5
MTW | MTW | 1,3-bis(cyclohexylmethyl)-1H-imidazol-3-ium | 292 | 8.5 | 292 | 8.5
BETA | BETA | 1,3-bis(cyclohexylmethyl)-1H-imidazol-3-ium | 310 | 9.5 | 310 | 9.5
TON | TON | 1,3-dimethyl-1H-imidazol-3-ium | 122 | 2.5 | 122 | 2.5
TON | TON | 1,3-diethyl-1H-imidazol-3-ium | 157 | 3.5 | 157 | 3.5
MTT | MTT | 1,3-diisopropyl-1H-imidazol-3-ium | 187 | 4.5 | 187 | 4.5
KANEMITE |  | 1,3-di-tert-butyl-1H-imidazol-3-ium |  |  | 213 | 5.5
MTW | MTW | 1,3-di(pentan-3-yl)-1H-imidazol-3-ium | 248 | 6.5 | 248 | 6.5
SSZ-70 | SSZ-70 | 1,3-dicyclopentyl-1H-imidazol-3-ium | 234 | 6.5 | 234 | 6.5
SSZ-70 | SSZ-70 | 1,3-dicyclohexyl-1H-imidazol-3-ium | 260 | 7.5 | 260 | 7.5
SSZ-70 | SSZ-70 | 1,3-dicycloheptyl-1H-imidazol-3-ium | 284 | 8.5 | 284 | 8.5
SSZ-70 | SSZ-70 | 1,3-di(bicyclo[2.2.1]heptan-2-yl)-1H-imidazol-3-ium | 278 | 8.5 | 278 | 8.5
MTW | MTW | 1,3-bis(cyclohexylmethyl)-1H-imidazol-3-ium | 292 | 8.5 | 292 | 8.5
QUARTZ+KANEMITE |  | 1,3-bis(cyclohexylmethyl)-1H-imidazol-3-ium |  |  | 310 | 9.5
MTT | MTT | 1,3-diisopropyl-1H-imidazol-3-ium3 | 187 | 4.5 | 187 | 4.5
MOR | MOR | 1,3-di-tert-butyl-1H-imidazol-3-ium | 213 | 5.5 | 213 | 5.5
BETA | BETA | 1,3-dicyclopentyl-1H-imidazol-3-ium | 234 | 6.5 | 234 | 6.5
MAGADITE + MINOR NAY | MAGADITE + MINOR NAY | 1,3-bis(2,4,4-trimethylpentan-2-yl)-1H-imidazol-3-ium | 305 | 9.5 | 305 | 9.5
MTT | MTT | 1,3-diisopropyl-1H-imidazol-3-ium | 187 | 4.5 | 187 | 4.5
AMORPHOUS + MINOR NAY | AMORPHOUS + MINOR NAY | 1,3-di-tert-butyl-1H-imidazol-3-ium | 213 | 5.5 | 213 | 5.5
SSZ-70 | SSZ-70 | 1,3-dicycloheptyl-1H-imidazol-3-ium | 284 | 8.5 | 284 | 8.5
AMORPHOUS + MINOR NAY | AMORPHOUS + MINOR NAY | 1,3-dicyclopentyl-1H-imidazol-3-ium | 305 | 9.5 | 305 | 9.5
AMORPHOUS |  | 1,3-dimesityl-1H-imidazol-3-ium |  |  | 302 | 10.5
AMORPHOUS |  | 1,3-bis(2,6-diisopropylphenyl)-1H-imidazol-3-ium |  |  | 362 | 13.5
MTT | MTT | 1,3-diisopropyl-1H-imidazol-3-ium | 187 | 4.5 | 187 | 4.5
AMORPHOUS |  | 1,3-di-tert-butyl-1H-imidazol-3-ium |  |  | 213 | 5.5
SSZ-70 | SSZ-70 | 1,3-diisobutyl-1H-imidazol-3-ium5 | 217 | 5.5 | 217 | 5.5
AMORPHOUS |  | 1,3-di(pentan-3-yl)-1H-imidazol-3-ium |  |  | 248 | 6.5
BEA | BEA | 1,3-dicyclopentyl-1H-imidazol-3-ium | 234 | 6.5 | 234 | 6.5
BEA | BEA | 1,3-dicyclohexyl-1H-imidazol-3-ium | 260 | 7.5 | 260 | 7.5
BEA | BEA | 1,3-dicycloheptyl-1H-imidazol-3-ium | 284 | 8.5 | 284 | 8.5
BEA | BEA | 1,3-bis(cyclohexylmethyl)-1H-imidazol-3-ium | 292 | 8.5 | 292 | 8.5
BEA | BEA | 1,3-bis(cyclohexylmethyl)-1H-imidazol-3-ium | 310 | 9.5 | 310 | 9.5
MTT | MTT | 1,3-diisopropyl-1H-imidazol-3-ium | 187 | 4.5 | 187 | 4.5
AMORPHOUS |  | 1,3-di-tert-butyl-1H-imidazol-3-ium |  |  | 213 | 5.5
SSZ-70 | SSZ-70 | 1,3-diisobutyl-1H-imidazol-3-ium5 | 217 | 5.5 | 217 | 5.5
MTW+ AMORPHOUS | MTW+ AMORPHOUS | 1,3-di(pentan-3-yl)-1H-imidazol-3-ium | 248 | 6.5 | 248 | 6.5
BEATA | BEATA | 1,3-dicyclohexyl-1H-imidazol-3-ium | 260 | 7.5 | 260 | 7.5
BEATA | BEATA | 1,3-dicycloheptyl-1H-imidazol-3-ium | 284 | 8.5 | 284 | 8.5
BEATA | BEATA | 1,3-di(bicyclo[2.2.1]heptan-2-yl)-1H-imidazol-3-ium | 278 | 8.5 | 278 | 8.5
BEATA | BEATA | 1,3-bis(cyclohexylmethyl)-1H-imidazol-3-ium | 292 | 8.5 | 292 | 8.5
AMORPHOUS |  | 1,3-dicyclopentyl-1H-imidazol-3-ium |  |  | 305 | 9.5
BEATA | BEATA | 1,3-bis(cyclohexylmethyl)-1H-imidazol-3-ium | 310 | 9.5 | 310 | 9.5
Amorphous |  | 1,3-bis(cyclohexylmethyl)-1H-imidazol-3-ium |  |  | 305 | 9.5
BEA | BEA | 1,3-dicyclohexyl-1H-imidazol-3-ium | 260 | 7.5 | 260 | 7.5
CIT-13 | CIT-13 | 1,2-dimethyl-3-(3-methylbenzyl)-1H-imidazol-3-ium | 222 | 6.5 | 222 | 6.5
CIT-13 | CIT-13 | 1,2-dimethyl-3-(3-methylbenzyl)-1H-imidazol-3-ium | 222 | 6.5 | 222 | 6.5
CIT-13 | CIT-13 | 1,2-dimethyl-3-(3-methylbenzyl)-1H-imidazol-3-ium | 222 | 6.5 | 222 | 6.5
CIT-13 | CIT-13 | 1,2-dimethyl-3-(3-methylbenzyl)-1H-imidazol-3-ium | 222 | 6.5 | 222 | 6.5
CIT-13 | CIT-13 | 1,2-dimethyl-3-(3-methylbenzyl)-1H-imidazol-3-ium | 222 | 6.5 | 222 | 6.5
CIT-13 | CIT-13 | 1,2-dimethyl-3-(3-methylbenzyl)-1H-imidazol-3-ium | 222 | 6.5 | 222 | 6.5
CIT-13 | CIT-13 | 1,2-dimethyl-3-(3-methylbenzyl)-1H-imidazol-3-ium | 222 | 6.5 | 222 | 6.5
CIT-13 | CIT-13 | 1,2-dimethyl-3-(3-methylbenzyl)-1H-imidazol-3-ium | 222 | 6.5 | 222 | 6.5
CIT-13 | CIT-13 | 1,2-dimethyl-3-(3-methylbenzyl)-1H-imidazol-3-ium | 222 | 6.5 | 222 | 6.5
CIT-13 | CIT-13 | 1,2-dimethyl-3-(3-methylbenzyl)-1H-imidazol-3-ium | 222 | 6.5 | 222 | 6.5
CIT-13 | CIT-13 | 1,2-dimethyl-3-(3-methylbenzyl)-1H-imidazol-3-ium | 222 | 6.5 | 222 | 6.5
CIT-13 | CIT-13 | 1,2-dimethyl-3-(3-methylbenzyl)-1H-imidazol-3-ium | 222 | 6.5 | 222 | 6.5
CIT-13 | CIT-13 | 1,2-dimethyl-3-(3-methylbenzyl)-1H-imidazol-3-ium | 222 | 6.5 | 222 | 6.5
CIT-13 | CIT-13 | 1,2-dimethyl-3-(3-methylbenzyl)-1H-imidazol-3-ium | 222 | 6.5 | 222 | 6.5
CIT-13 | CIT-13 | 1,2-dimethyl-3-(3-methylbenzyl)-1H-imidazol-3-ium | 222 | 6.5 | 222 | 6.5
CIT-13 | CIT-13 | 1,2-dimethyl-3-(3-methylbenzyl)-1H-imidazol-3-ium | 222 | 6.5 | 222 | 6.5
CIT-13 | CIT-13 | 1,2-dimethyl-3-(3-methylbenzyl)-1H-imidazol-3-ium | 222 | 6.5 | 222 | 6.5
CIT-13 | CIT-13 | 1,2-dimethyl-3-(3-methylbenzyl)-1H-imidazol-3-ium | 222 | 6.5 | 222 | 6.5
MFI | MFI | 1-methyl-3-(3-methylbenzyl)-1H-imidazol-3-ium | 212 | 6 | 212 | 6
MFI | MFI | 1-methyl-3-(3-methylbenzyl)-1H-imidazol-3-ium | 212 | 6 | 212 | 6
MFI | MFI | 1-methyl-3-(3-methylbenzyl)-1H-imidazol-3-ium | 212 | 6 | 212 | 6
CIT-13 | CIT-13 | 3-(3,5-dimethylbenzyl)-1,2-dimethyl-1H-imidazol-3-ium | 241 | 7 | 241 | 7
CIT-13 | CIT-13 | 3-(3,5-dimethylbenzyl)-1,2-dimethyl-1H-imidazol-3-ium | 241 | 7 | 241 | 7
CIT-13 | CIT-13 | 3-(3,5-dimethylbenzyl)-1,2-dimethyl-1H-imidazol-3-ium | 241 | 7 | 241 | 7
CIT-13 | CIT-13 | 3-(3,5-dimethylbenzyl)-1,2-dimethyl-1H-imidazol-3-ium | 241 | 7 | 241 | 7
Amorphous |  | 3-(3,5-dimethylbenzyl)-1,2-dimethyl-1H-imidazol-3-ium |  |  | 241 | 7
CIT-13 | CIT-13 | 3-(3,5-dimethylbenzyl)-1-methyl-1H-imidazol-3-ium | 231 | 6.5 | 231 | 6.5
CIT-13 | CIT-13 | 3-(3,5-dimethylbenzyl)-1-methyl-1H-imidazol-3-ium | 231 | 6.5 | 231 | 6.5
CIT-13 | CIT-13 | 3-(3,5-dimethylbenzyl)-1-methyl-1H-imidazol-3-ium | 231 | 6.5 | 231 | 6.5
CIT-13 | CIT-13 | 3-(3,5-dimethylbenzyl)-1-methyl-1H-imidazol-3-ium | 231 | 6.5 | 231 | 6.5
Amorphous |  | 3-(3,5-dimethylbenzyl)-1-methyl-1H-imidazol-3-ium |  |  | 231 | 6.5
ITQ-29 | ITQ-29 | 1-methyl-3-(2-methylbenzyl)-1H-imidazol-3-ium | 200 | 6 | 200 | 6
ITQ-29 | ITQ-29 | 1-methyl-3-(2-methylbenzyl)-1H-imidazol-3-ium | 200 | 6 | 200 | 6
ITQ-29 | ITQ-29 | 1-methyl-3-(2-methylbenzyl)-1H-imidazol-3-ium | 200 | 6 | 200 | 6
Dense |  | 1-methyl-3-(2-methylbenzyl)-1H-imidazol-3-ium |  |  | 200 | 6
Dense |  | 1-methyl-3-(2-methylbenzyl)-1H-imidazol-3-ium |  |  | 200 | 6
Dense |  | 1-methyl-3-(2-methylbenzyl)-1H-imidazol-3-ium |  |  | 200 | 6
Dense |  | 1-methyl-3-(2-methylbenzyl)-1H-imidazol-3-ium |  |  | 200 | 6
Dense |  | 1-methyl-3-(2-methylbenzyl)-1H-imidazol-3-ium |  |  | 200 | 6
Dense |  | 1-methyl-3-(2-methylbenzyl)-1H-imidazol-3-ium |  |  | 200 | 6
Dense |  | 1-methyl-3-(3-methylbenzyl)-1H-imidazol-3-ium |  |  | 212 | 6
Dense |  | 1-methyl-3-(3-methylbenzyl)-1H-imidazol-3-ium |  |  | 212 | 6
NUD-2 | NUD-2 | 1-methyl-3-(3-methylbenzyl)-1H-imidazol-3-ium | 212 | 6 | 212 | 6
Dense |  | 1-methyl-3-(3-methylbenzyl)-1H-imidazol-3-ium |  |  | 212 | 6
NUD-2- | NUD-2- | 1-methyl-3-(3-methylbenzyl)-1H-imidazol-3-ium | 212 | 6 | 212 | 6
NUD-2- | NUD-2- | 1-methyl-3-(3-methylbenzyl)-1H-imidazol-3-ium | 212 | 6 | 212 | 6
Dense |  | 1-methyl-3-(3-methylbenzyl)-1H-imidazol-3-ium |  |  | 212 | 6
Dense |  | 1-methyl-3-(3-methylbenzyl)-1H-imidazol-3-ium |  |  | 212 | 6
NUD-2 | NUD-2 | 1-methyl-3-(3-methylbenzyl)-1H-imidazol-3-ium | 212 | 6 | 212 | 6
Dense |  | 1-methyl-3-(2-methylbenzyl)-1H-imidazol-3-ium |  |  | 200 | 6
ITQ-29 | ITQ-29 | 1-methyl-3-(2-methylbenzyl)-1H-imidazol-3-ium | 200 | 6 | 200 | 6
NUD-2 | NUD-2 | 1-methyl-3-(2-methylbenzyl)-1H-imidazol-3-ium | 200 | 6 | 200 | 6
Dense |  | 1-methyl-3-(2-methylbenzyl)-1H-imidazol-3-ium |  |  | 200 | 6
ITQ-29 | ITQ-29 | 1-methyl-3-(2-methylbenzyl)-1H-imidazol-3-ium | 200 | 6 | 200 | 6
ITQ-29 | ITQ-29 | 1-methyl-3-(2-methylbenzyl)-1H-imidazol-3-ium | 200 | 6 | 200 | 6
ITQ-29 | ITQ-29 | 1-methyl-3-(2-methylbenzyl)-1H-imidazol-3-ium | 200 | 6 | 200 | 6
Dense |  | 1-methyl-3-(2-methylbenzyl)-1H-imidazol-3-ium |  |  | 200 | 6
ITQ-29 | ITQ-29 | 1-methyl-3-(2-methylbenzyl)-1H-imidazol-3-ium | 200 | 6 | 200 | 6
NUD-2 | NUD-2 | 1-methyl-3-(2-methylbenzyl)-1H-imidazol-3-ium | 200 | 6 | 200 | 6
Dense |  | 1-methyl-3-(2-methylbenzyl)-1H-imidazol-3-ium |  |  | 200 | 6
Dense |  | 1-methyl-3-(2-methylbenzyl)-1H-imidazol-3-ium |  |  | 200 | 6
NUD-2 | NUD-2 | 1-methyl-3-(2-methylbenzyl)-1H-imidazol-3-ium | 200 | 6 | 200 | 6
Dense |  | 1-methyl-3-(2-methylbenzyl)-1H-imidazol-3-ium |  |  | 200 | 6
Dense |  | 1-methyl-3-(2-methylbenzyl)-1H-imidazol-3-ium |  |  | 200 | 6
NUD-2 | NUD-2 | 1-methyl-3-(2-methylbenzyl)-1H-imidazol-3-ium | 200 | 6 | 200 | 6
LAYERED |  | 1-methyl-3-(3-methylbenzyl)-1H-imidazol-3-ium |  |  | 212 | 6
LAYERED |  | 1-methyl-3-(3-methylbenzyl)-1H-imidazol-3-ium |  |  | 212 | 6
Dense |  | 1-methyl-3-(3-methylbenzyl)-1H-imidazol-3-ium |  |  | 212 | 6
Dense |  | 1-methyl-3-(3-methylbenzyl)-1H-imidazol-3-ium |  |  | 212 | 6
NUD-2 | NUD-2 | 1-methyl-3-(3-methylbenzyl)-1H-imidazol-3-ium | 212 | 6 | 212 | 6
NUD-2 | NUD-2 | 1-methyl-3-(3-methylbenzyl)-1H-imidazol-3-ium | 212 | 6 | 212 | 6
NUD-2 | NUD-2 | 1-methyl-3-(3-methylbenzyl)-1H-imidazol-3-ium | 212 | 6 | 212 | 6
NUD-2 | NUD-2 | 1-methyl-3-(3-methylbenzyl)-1H-imidazol-3-ium | 212 | 6 | 212 | 6
Dense |  | 1-methyl-3-(3-methylbenzyl)-1H-imidazol-3-ium |  |  | 212 | 6
NUD-2 | NUD-2 | 1-methyl-3-(3-methylbenzyl)-1H-imidazol-3-ium | 212 | 6 | 212 | 6
NUD-2 | NUD-2 | 1-methyl-3-(3-methylbenzyl)-1H-imidazol-3-ium | 212 | 6 | 212 | 6
Dense |  | 1-methyl-3-(3-methylbenzyl)-1H-imidazol-3-ium |  |  | 212 | 6
NUD-2 | NUD-2 | 1-methyl-3-(3-methylbenzyl)-1H-imidazol-3-ium | 212 | 6 | 212 | 6
NUD-2 | NUD-2 | 1-methyl-3-(3-methylbenzyl)-1H-imidazol-3-ium | 212 | 6 | 212 | 6
Dense |  | 1-methyl-3-(3-methylbenzyl)-1H-imidazol-3-ium |  |  | 212 | 6
NUD-2 | NUD-2 | 1-methyl-3-(3-methylbenzyl)-1H-imidazol-3-ium | 212 | 6 | 212 | 6
NUD-2 | NUD-2 | 1-methyl-3-(3-methylbenzyl)-1H-imidazol-3-ium | 212 | 6 | 212 | 6
ITQ-37 | ITQ-37 | 1-methyl-3-(2-methylbenzyl)-1H-imidazol-3-ium | 200 | 6 | 200 | 6
ITQ-37 | ITQ-37 | 1-methyl-3-(2-methylbenzyl)-1H-imidazol-3-ium | 200 | 6 | 200 | 6
GeO2 |  | 1-methyl-3-(2-methylbenzyl)-1H-imidazol-3-ium |  |  | 200 | 6
DENSE |  | 1-methyl-3-(2-methylbenzyl)-1H-imidazol-3-ium |  |  | 200 | 6
NUD-2 | NUD-2 | 1-methyl-3-(2-methylbenzyl)-1H-imidazol-3-ium | 200 | 6 | 200 | 6
DENSE |  | 1-methyl-3-(2-methylbenzyl)-1H-imidazol-3-ium |  |  | 200 | 6
DENSE |  | 1-methyl-3-(2-methylbenzyl)-1H-imidazol-3-ium |  |  | 200 | 6
DENSE |  | 1-methyl-3-(2-methylbenzyl)-1H-imidazol-3-ium |  |  | 200 | 6
DENSE |  | 1-methyl-3-(3-methylbenzyl)-1H-imidazol-3-ium |  |  | 212 | 6
DENSE |  | 1-methyl-3-(3-methylbenzyl)-1H-imidazol-3-ium |  |  | 212 | 6
ITQ-33 | ITQ-33 | 1-methyl-3-(3-methylbenzyl)-1H-imidazol-3-ium | 212 | 6 | 212 | 6
DENSE |  | 1-methyl-3-(3-methylbenzyl)-1H-imidazol-3-ium |  |  | 212 | 6
NUD-2 | NUD-2 | 1-methyl-3-(3-methylbenzyl)-1H-imidazol-3-ium | 212 | 6 | 212 | 6
NUD-2 | NUD-2 | 1-methyl-3-(3-methylbenzyl)-1H-imidazol-3-ium | 212 | 6 | 212 | 6
DENSE |  | 1-methyl-3-(3-methylbenzyl)-1H-imidazol-3-ium |  |  | 212 | 6
NUD-2 | NUD-2 | 1-methyl-3-(3-methylbenzyl)-1H-imidazol-3-ium | 212 | 6 | 212 | 6
DENSE |  | 1-methyl-3-(3-methylbenzyl)-1H-imidazol-3-ium |  |  | 212 | 6
ITQ-37 | ITQ-37 | 3,3',3''-((2,4,6-trimethylbenzene-1,3,5-triyl)tris(methylene))tris(1-methyl-1H-imidazol-3-ium) | 368 | 4 | 368 | 4
LAMELLAR |  | 3,3',3''-((2,4,6-trimethylbenzene-1,3,5-triyl)tris(methylene))tris(1-methyl-1H-imidazol-3-ium) |  |  | 368 | 4
LAMELLAR |  | 3,3',3''-((2,4,6-trimethylbenzene-1,3,5-triyl)tris(methylene))tris(1-methyl-1H-imidazol-3-ium) |  |  | 368 | 4
AMORPHOUS |  | 3,3',3''-((2,4,6-trimethylbenzene-1,3,5-triyl)tris(methylene))tris(1-methyl-1H-imidazol-3-ium) |  |  | 368 | 4
LAMELLAR |  | 3,3',3''-((2,4,6-trimethylbenzene-1,3,5-triyl)tris(methylene))tris(1-methyl-1H-imidazol-3-ium) |  |  | 368 | 4
LAMELLAR |  | 3,3',3''-((2,4,6-trimethylbenzene-1,3,5-triyl)tris(methylene))tris(1-methyl-1H-imidazol-3-ium) |  |  | 368 | 4
AMORPHOUS |  | 3,3',3''-((2,4,6-trimethylbenzene-1,3,5-triyl)tris(methylene))tris(1-methyl-1H-imidazol-3-ium) |  |  | 368 | 4
AMORPHOUS |  | 3,3',3''-((2,4,6-trimethylbenzene-1,3,5-triyl)tris(methylene))tris(1-methyl-1H-imidazol-3-ium) |  |  | 368 | 4
AMORPHOUS |  | 3,3',3''-((2,4,6-trimethylbenzene-1,3,5-triyl)tris(methylene))tris(1-methyl-1H-imidazol-3-ium) |  |  | 368 | 4
ITQ-37 | ITQ-37 | 3,3',3''-((2,4,6-trimethylbenzene-1,3,5-triyl)tris(methylene))tris(1-methyl-1H-imidazol-3-ium) | 368 | 4 | 368 | 4
AMORPHOUS |  | 3,3',3''-((2,4,6-trimethylbenzene-1,3,5-triyl)tris(methylene))tris(1-methyl-1H-imidazol-3-ium) |  |  | 368 | 4
AMORPHOUS |  | 3,3',3''-((2,4,6-trimethylbenzene-1,3,5-triyl)tris(methylene))tris(1-methyl-1H-imidazol-3-ium) |  |  | 368 | 4
AMORPHOUS |  | 3,3',3''-((2,4,6-trimethylbenzene-1,3,5-triyl)tris(methylene))tris(1-methyl-1H-imidazol-3-ium) |  |  | 368 | 4
AMORPHOUS |  | 3,3',3''-((2,4,6-trimethylbenzene-1,3,5-triyl)tris(methylene))tris(1-methyl-1H-imidazol-3-ium) |  |  | 368 | 4
AMORPHOUS |  | 3,3',3''-((2,4,6-trimethylbenzene-1,3,5-triyl)tris(methylene))tris(1-methyl-1H-imidazol-3-ium) |  |  | 368 | 4
AMORPHOUS |  | 3,3',3''-((2,4,6-trimethylbenzene-1,3,5-triyl)tris(methylene))tris(1-methyl-1H-imidazol-3-ium) |  |  | 368 | 4
AMORPHOUS |  | 3,3',3''-((2,4,6-trimethylbenzene-1,3,5-triyl)tris(methylene))tris(1-methyl-1H-imidazol-3-ium) |  |  | 368 | 4
AMORPHOUS |  | 3,3',3''-((2,4,6-trimethylbenzene-1,3,5-triyl)tris(methylene))tris(1-methyl-1H-imidazol-3-ium) |  |  | 368 | 4
ITQ-37 | ITQ-37 | 3,3',3''-((2,4,6-trimethylbenzene-1,3,5-triyl)tris(methylene))tris(1-methyl-1H-imidazol-3-ium) | 368 | 4 | 368 | 4
ITQ-37 | ITQ-37 | 3,3',3''-((2,4,6-trimethylbenzene-1,3,5-triyl)tris(methylene))tris(1-methyl-1H-imidazol-3-ium) | 368 | 4 | 368 | 4
Amorphous |  | 3,3',3''-((2,4,6-trimethylbenzene-1,3,5-triyl)tris(methylene))tris(1-methyl-1H-imidazol-3-ium) |  |  | 368 | 4
ITQ-37 | ITQ-37 | 3,3',3''-((2,4,6-trimethylbenzene-1,3,5-triyl)tris(methylene))tris(1-methyl-1H-imidazol-3-ium) | 368 | 4 | 368 | 4
ITQ-37 | ITQ-37 | 3,3',3''-((2,4,6-trimethylbenzene-1,3,5-triyl)tris(methylene))tris(1-methyl-1H-imidazol-3-ium) | 368 | 4 | 368 | 4
lamellar |  | 3,3',3''-((2,4,6-trimethylbenzene-1,3,5-triyl)tris(methylene))tris(1-methyl-1H-imidazol-3-ium) |  |  | 368 | 4
Amorphous |  | 3,3',3''-((2,4,6-trimethylbenzene-1,3,5-triyl)tris(methylene))tris(1-methyl-1H-imidazol-3-ium) |  |  | 368 | 4
Amorphous |  | 3,3',3''-((2,4,6-trimethylbenzene-1,3,5-triyl)tris(methylene))tris(1-methyl-1H-imidazol-3-ium) |  |  | 368 | 4
Amorphous |  | 3,3',3''-((2,4,6-trimethylbenzene-1,3,5-triyl)tris(methylene))tris(1-methyl-1H-imidazol-3-ium) |  |  | 368 | 4
ITQ-37 | ITQ-37 | 3,3',3''-((2,4,6-trimethylbenzene-1,3,5-triyl)tris(methylene))tris(1-methyl-1H-imidazol-3-ium) | 368 | 4 | 368 | 4
AMORPHOUS |  | 3,3',3''-((2,4,6-trimethylbenzene-1,3,5-triyl)tris(methylene))tris(1-methyl-1H-imidazol-3-ium) |  |  | 368 | 4
AMORPHOUS |  | 3,3',3''-((2,4,6-trimethylbenzene-1,3,5-triyl)tris(methylene))tris(1-methyl-1H-imidazol-3-ium) |  |  | 368 | 4
ITQ-37 | ITQ-37 | 3,3',3''-((2,4,6-trimethylbenzene-1,3,5-triyl)tris(methylene))tris(1-methyl-1H-imidazol-3-ium) | 368 | 4 | 368 | 4
AMORPHOUS |  | 3,3',3''-((2,4,6-trimethylbenzene-1,3,5-triyl)tris(methylene))tris(1-methyl-1H-imidazol-3-ium) |  |  | 368 | 4
AMORPHOUS |  | 3,3',3''-((2,4,6-trimethylbenzene-1,3,5-triyl)tris(methylene))tris(1-methyl-1H-imidazol-3-ium) |  |  | 368 | 4
AMORPHOUS |  | 3,3',3''-((2,4,6-trimethylbenzene-1,3,5-triyl)tris(methylene))tris(1-methyl-1H-imidazol-3-ium) |  |  | 368 | 4
AMORPHOUS |  | 3,3',3''-((2,4,6-trimethylbenzene-1,3,5-triyl)tris(methylene))tris(1-methyl-1H-imidazol-3-ium) |  |  | 368 | 4
AMORPHOUS |  | 3,3',3''-((2,4,6-trimethylbenzene-1,3,5-triyl)tris(methylene))tris(1-methyl-1H-imidazol-3-ium) |  |  | 368 | 4
AMORPHOUS |  | 3',4'-dihydro-1'H-spiro[isoindoline-2,2'-isoquinolin]-2-ium |  |  | 231 | 17
AMORPHOUS |  | 3',4'-dihydro-1'H-spiro[isoindoline-2,2'-isoquinolin]-2-ium |  |  | 231 | 17
AMORPHOUS |  | 3',4'-dihydro-1'H-spiro[isoindoline-2,2'-isoquinolin]-2-ium |  |  | 231 | 17
AMORPHOUS |  | 3',4'-dihydro-1'H-spiro[isoindoline-2,2'-isoquinolin]-2-ium |  |  | 231 | 17
AMORPHOUS |  | 3',4'-dihydro-1'H-spiro[isoindoline-2,2'-isoquinolin]-2-ium |  |  | 231 | 17
AMORPHOUS |  | 3',4'-dihydro-1'H-spiro[isoindoline-2,2'-isoquinolin]-2-ium |  |  | 231 | 17
ITQ-37 | ITQ-37 | 3',4'-dihydro-1'H-spiro[isoindoline-2,2'-isoquinolin]-2-ium | 231 | 17 | 231 | 17
ITQ-37 | ITQ-37 | 3',4'-dihydro-1'H-spiro[isoindoline-2,2'-isoquinolin]-2-ium | 231 | 17 | 231 | 17
AMORPHOUS |  | 3',4'-dihydro-1'H-spiro[isoindoline-2,2'-isoquinolin]-2-ium |  |  | 231 | 17
AMORPHOUS |  | 3',4'-dihydro-1'H-spiro[isoindoline-2,2'-isoquinolin]-2-ium |  |  | 231 | 17
AMORPHOUS |  | 3',4'-dihydro-1'H-spiro[isoindoline-2,2'-isoquinolin]-2-ium |  |  | 231 | 17
AMORPHOUS |  | 3',4'-dihydro-1'H-spiro[isoindoline-2,2'-isoquinolin]-2-ium |  |  | 231 | 17
AMORPHOUS |  | 3',4'-dihydro-1'H-spiro[isoindoline-2,2'-isoquinolin]-2-ium |  |  | 231 | 17
AMORPHOUS |  | 3',4'-dihydro-1'H-spiro[isoindoline-2,2'-isoquinolin]-2-ium |  |  | 231 | 17
ITQ-37 | ITQ-37 | 3',4'-dihydro-1'H-spiro[isoindoline-2,2'-isoquinolin]-2-ium | 231 | 17 | 231 | 17
ITQ-37 | ITQ-37 | 3',4'-dihydro-1'H-spiro[isoindoline-2,2'-isoquinolin]-2-ium | 231 | 17 | 231 | 17
ITQ-37 | ITQ-37 | 3',4'-dihydro-1'H-spiro[isoindoline-2,2'-isoquinolin]-2-ium | 231 | 17 | 231 | 17
ITQ-37 | ITQ-37 | 3',4'-dihydro-1'H-spiro[isoindoline-2,2'-isoquinolin]-2-ium | 231 | 17 | 231 | 17
ITQ-37 | ITQ-37 | 3',4'-dihydro-1'H-spiro[isoindoline-2,2'-isoquinolin]-2-ium | 231 | 17 | 231 | 17
ITQ-37 | ITQ-37 | 3',4'-dihydro-1'H-spiro[isoindoline-2,2'-isoquinolin]-2-ium | 231 | 17 | 231 | 17
AMORPHOUS |  | 3',4'-dihydro-1'H-spiro[isoindoline-2,2'-isoquinolin]-2-ium |  |  | 231 | 17
AMORPHOUS |  | 3',4'-dihydro-1'H-spiro[isoindoline-2,2'-isoquinolin]-2-ium |  |  | 231 | 17
AMORPHOUS |  | 3',4'-dihydro-1'H-spiro[isoindoline-2,2'-isoquinolin]-2-ium |  |  | 231 | 17
ITQ-37 | ITQ-37 | 3',4'-dihydro-1'H-spiro[isoindoline-2,2'-isoquinolin]-2-ium | 231 | 17 | 231 | 17
ITQ-37 | ITQ-37 | 3',4'-dihydro-1'H-spiro[isoindoline-2,2'-isoquinolin]-2-ium | 231 | 17 | 231 | 17
ITQ-37 | ITQ-37 | 3',4'-dihydro-1'H-spiro[isoindoline-2,2'-isoquinolin]-2-ium | 231 | 17 | 231 | 17
ITQ-7 | ITQ-7 | 3',4'-dihydro-1'H-spiro[isoindoline-2,2'-isoquinolin]-2-ium | 231 | 17 | 231 | 17
ITQ-37 | ITQ-37 | 3',4'-dihydro-1'H-spiro[isoindoline-2,2'-isoquinolin]-2-ium | 231 | 17 | 231 | 17
ITQ-37 | ITQ-37 | 3',4'-dihydro-1'H-spiro[isoindoline-2,2'-isoquinolin]-2-ium | 231 | 17 | 231 | 17
ITQ-37 | ITQ-37 | 3',4'-dihydro-1'H-spiro[isoindoline-2,2'-isoquinolin]-2-ium | 231 | 17 | 231 | 17
ITQ-37 | ITQ-37 | 3',4'-dihydro-1'H-spiro[isoindoline-2,2'-isoquinolin]-2-ium | 231 | 17 | 231 | 17
ITQ-37 | ITQ-37 | 3',4'-dihydro-1'H-spiro[isoindoline-2,2'-isoquinolin]-2-ium | 231 | 17 | 231 | 17
ITQ-37 | ITQ-37 | 3',4'-dihydro-1'H-spiro[isoindoline-2,2'-isoquinolin]-2-ium | 231 | 17 | 231 | 17
RZM-3 | RZM-3 | 1,1,6,6-tetramethyl-1,6-diazacyclododecane-1,6-diium | 235 | 7 | 235 | 7
RZM-3 | RZM-3 | 1,1,6,6-tetramethyl-1,6-diazacyclododecane-1,6-diium | 235 | 7 | 235 | 7
RZM-3 | RZM-3 | 1,1,6,6-tetramethyl-1,6-diazacyclododecane-1,6-diium | 235 | 7 | 235 | 7
RZM-3 | RZM-3 | 1,1,6,6-tetramethyl-1,6-diazacyclododecane-1,6-diium | 235 | 7 | 235 | 7
RZM-3 | RZM-3 | 1,1,6,6-tetramethyl-1,6-diazacyclododecane-1,6-diium | 235 | 7 | 235 | 7
RZM-3 | RZM-3 | 1,1,6,6-tetramethyl-1,6-diazacyclododecane-1,6-diium | 235 | 7 | 235 | 7
RZM-3 | RZM-3 | 1,1,6,6-tetramethyl-1,6-diazacyclododecane-1,6-diium | 235 | 7 | 235 | 7
RZM-3 | RZM-3 | 1,1,6,6-tetramethyl-1,6-diazacyclododecane-1,6-diium | 235 | 7 | 235 | 7
RZM-3 | RZM-3 | 1,1,6,6-tetramethyl-1,6-diazacyclododecane-1,6-diium | 235 | 7 | 235 | 7
RZM-3 | RZM-3 | 1,1,6,6-tetramethyl-1,6-diazacyclododecane-1,6-diium | 235 | 7 | 235 | 7
Amorphous |  | 1,1,6,6-tetramethyl-1,6-diazacyclododecane-1,6-diium |  |  | 235 | 7
RZM-3 | RZM-3 | 1,1,6,6-tetramethyl-1,6-diazacyclododecane-1,6-diium | 235 | 7 | 235 | 7
RZM-3 | RZM-3 | 1,1,6,6-tetramethyl-1,6-diazacyclododecane-1,6-diium | 235 | 7 | 235 | 7
RZM-3 | RZM-3 | 1,1,6,6-tetramethyl-1,6-diazacyclododecane-1,6-diium | 235 | 7 | 235 | 7
RZM-3 | RZM-3 | 1,1,6,6-tetramethyl-1,6-diazacyclododecane-1,6-diium | 235 | 7 | 235 | 7
RZM-3 | RZM-3 | 1,1,6,6-tetramethyl-1,6-diazacyclododecane-1,6-diium | 235 | 7 | 235 | 7
RZM-3 | RZM-3 | 1,1,6,6-tetramethyl-1,6-diazacyclododecane-1,6-diium | 235 | 7 | 235 | 7
RZM-3 | RZM-3 | 1,1,6,6-tetramethyl-1,6-diazacyclododecane-1,6-diium | 235 | 7 | 235 | 7
RZM-3 | RZM-3 | 1,1,6,6-tetramethyl-1,6-diazacyclododecane-1,6-diium | 235 | 7 | 235 | 7
RZM-3 | RZM-3 | 1,1,6,6-tetramethyl-1,6-diazacyclododecane-1,6-diium | 235 | 7 | 235 | 7
RZM-3 | RZM-3 | 1,1,6,6-tetramethyl-1,6-diazacyclododecane-1,6-diium | 235 | 7 | 235 | 7
RZM-3 | RZM-3 | 1,1,6,6-tetramethyl-1,6-diazacyclododecane-1,6-diium | 235 | 7 | 235 | 7
RZM-3 | RZM-3 | 1,1,6,6-tetramethyl-1,6-diazacyclododecane-1,6-diium | 235 | 7 | 235 | 7
RZM-3 lo crystallinity | RZM-3 lo crystallinity | 1,1,6,6-tetramethyl-1,6-diazacyclododecane-1,6-diium | 235 | 7 | 235 | 7
RZM-3 low crystallinity | RZM-3 low crystallinity | 1,1,6,6-tetramethyl-1,6-diazacyclododecane-1,6-diium | 235 | 7 | 235 | 7
RZM-3 | RZM-3 | 1,1,6,6-tetramethyl-1,6-diazacyclododecane-1,6-diium | 235 | 7 | 235 | 7
RZM-3 | RZM-3 | 1,1,6,6-tetramethyl-1,6-diazacyclododecane-1,6-diium | 235 | 7 | 235 | 7
beta | beta | 1,1,6,6-tetramethyl-1,6-diazacyclododecane-1,6-diium | 235 | 7 | 235 | 7
RZM-3 | RZM-3 | 1,1,6,6-tetramethyl-1,6-diazacyclododecane-1,6-diium | 235 | 7 | 235 | 7
RZM-3 | RZM-3 | 1,1,6,6-tetramethyl-1,6-diazacyclododecane-1,6-diium | 235 | 7 | 235 | 7
beta | beta | 1,1,6,6-tetramethyl-1,6-diazacyclododecane-1,6-diium | 235 | 7 | 235 | 7
beta | beta | 1,1,6,6-tetramethyl-1,6-diazacyclododecane-1,6-diium | 235 | 7 | 235 | 7
beta | beta | 1,1,6,6-tetramethyl-1,6-diazacyclododecane-1,6-diium | 235 | 7 | 235 | 7
ANA | ANA | 1,1,6,6-tetramethyl-1,6-diazacyclododecane-1,6-diium | 235 | 7 | 235 | 7
ANA | ANA | 1,1,6,6-tetramethyl-1,6-diazacyclododecane-1,6-diium | 235 | 7 | 235 | 7
ITQ-37+GeO2 | ITQ-37+GeO2 | (41S,7aS,9R,13bS)-9-methyltetradecahydro-1H,5H-dipyrido[2,1-f:3',2',1'-ij][1,6]naphthyridin-9-ium | 233 | 8 | 233 | 8
ITQ-43+GeO2 | ITQ-43+GeO2 | (41S,7aS,9R,13bS)-9-methyltetradecahydro-1H,5H-dipyrido[2,1-f:3',2',1'-ij][1,6]naphthyridin-9-ium | 233 | 8 | 233 | 8
ITQ-37+GeO2 | ITQ-37+GeO2 | (41S,7aS,9R,13bS)-9-methyltetradecahydro-1H,5H-dipyrido[2,1-f:3',2',1'-ij][1,6]naphthyridin-9-ium | 233 | 8 | 233 | 8
ITQ-37+GeO2 | ITQ-37+GeO2 | (41S,7aS,9R,13bS)-9-methyltetradecahydro-1H,5H-dipyrido[2,1-f:3',2',1'-ij][1,6]naphthyridin-9-ium | 233 | 8 | 233 | 8
ITQ-43+GeO2 | ITQ-43+GeO2 | (41S,7aS,9R,13bS)-9-methyltetradecahydro-1H,5H-dipyrido[2,1-f:3',2',1'-ij][1,6]naphthyridin-9-ium | 233 | 8 | 233 | 8
ITQ-37+GeO2 | ITQ-37+GeO2 | (41S,7aS,9R,13bS)-9-methyltetradecahydro-1H,5H-dipyrido[2,1-f:3',2',1'-ij][1,6]naphthyridin-9-ium | 233 | 8 | 233 | 8
ITQ-37 | ITQ-37 | (41S,7aS,9R,13bS)-9-methyltetradecahydro-1H,5H-dipyrido[2,1-f:3',2',1'-ij][1,6]naphthyridin-9-ium | 233 | 8 | 233 | 8
ITQ-37 | ITQ-37 | (41S,7aS,9R,13bS)-9-methyltetradecahydro-1H,5H-dipyrido[2,1-f:3',2',1'-ij][1,6]naphthyridin-9-ium | 233 | 8 | 233 | 8
ITQ-43 | ITQ-43 | (41S,7aS,9R,13bS)-9-methyltetradecahydro-1H,5H-dipyrido[2,1-f:3',2',1'-ij][1,6]naphthyridin-9-ium | 233 | 8 | 233 | 8
ITQ-43 | ITQ-43 | (41S,7aS,9R,13bS)-9-methyltetradecahydro-1H,5H-dipyrido[2,1-f:3',2',1'-ij][1,6]naphthyridin-9-ium | 233 | 8 | 233 | 8
ITQ-43 | ITQ-43 | (41S,7aS,9R,13bS)-9-methyltetradecahydro-1H,5H-dipyrido[2,1-f:3',2',1'-ij][1,6]naphthyridin-9-ium | 233 | 8 | 233 | 8
PKU-12+D4RC | PKU-12+D4RC | N-ethyl-N-isopropyl-N-methylpropan-2-aminium | 165 | 9 | 165 | 9
PKU-12+D4RC | PKU-12+D4RC | N-ethyl-N-isopropyl-N-methylpropan-2-aminium | 165 | 9 | 165 | 9
PKU-12+D4RC | PKU-12+D4RC | N-ethyl-N-isopropyl-N-methylpropan-2-aminium | 165 | 9 | 165 | 9
PKU-12+D4RC | PKU-12+D4RC | N-ethyl-N-isopropyl-N-methylpropan-2-aminium | 165 | 9 | 165 | 9
PKU-12+D4RC | PKU-12+D4RC | N-ethyl-N-isopropyl-N-methylpropan-2-aminium | 165 | 9 | 165 | 9
PKU-12 | PKU-12 | N-ethyl-N-isopropyl-N-methylpropan-2-aminium | 165 | 9 | 165 | 9
BEC | BEC | tetraethylammonium | 160 | 8 | 160 | 8
BEC | BEC | tetraethylammonium | 160 | 8 | 160 | 8
BEC | BEC | tetraethylammonium | 160 | 8 | 160 | 8
BEC | BEC | tetraethylammonium | 160 | 8 | 160 | 8
BEC | BEC | tetraethylammonium | 160 | 8 | 160 | 8
BEC | BEC | tetraethylammonium | 160 | 8 | 160 | 8
BEC | BEC | tetraethylammonium | 160 | 8 | 160 | 8
BEC | BEC | tetraethylammonium | 160 | 8 | 160 | 8
Amorphous |  | tetraethylammonium |  |  | 160 | 8
Amorphous |  | tetraethylammonium |  |  | 160 | 8
NUD-1 | NUD-1 | tetrapropylammonium | 215 | 12 | 215 | 12
NUD-1 | NUD-1 | tetrapropylammonium | 215 | 12 | 215 | 12
NUD-1 | NUD-1 | tetrapropylammonium | 215 | 12 | 215 | 12
NUD-1 | NUD-1 | tetrapropylammonium | 215 | 12 | 215 | 12
MFI | MFI | tetrapropylammonium | 215 | 12 | 215 | 12
MFI | MFI | tetrapropylammonium | 215 | 12 | 215 | 12
NUD-1 | NUD-1 | tetrapropylammonium | 215 | 12 | 215 | 12
Amorphous |  | tetrapropylammonium |  |  | 215 | 12
MFI | MFI | tetrapropylammonium | 215 | 12 | 215 | 12
MFI | MFI | tetrapropylammonium | 215 | 12 | 215 | 12
MFI | MFI | tetrapropylammonium | 215 | 12 | 215 | 12
MFI | MFI | tetrapropylammonium | 215 | 12 | 215 | 12
MFI | MFI | tetrapropylammonium | 215 | 12 | 215 | 12
MFI | MFI | tetrapropylammonium | 215 | 12 | 215 | 12
Amorphous |  | tetrapropylammonium |  |  | 215 | 12
Amorphous |  | tetrapropylammonium |  |  | 215 | 12
NUD-1 | NUD-1 | tetrabutylammonium | 298 | 16 | 298 | 16
NUD-1 | NUD-1 | tetrabutylammonium | 298 | 16 | 298 | 16
NUD-1 | NUD-1 | tetrabutylammonium | 298 | 16 | 298 | 16
NUD-1 | NUD-1 | tetrabutylammonium | 298 | 16 | 298 | 16
ITQ-33+GeO2 | ITQ-33+GeO2 | tetrabutylammonium | 298 | 16 | 298 | 16
ITQ-33+GeO2 | ITQ-33+GeO2 | tetrabutylammonium | 298 | 16 | 298 | 16
ITQ-33+GeO2 | ITQ-33+GeO2 | tetrabutylammonium | 298 | 16 | 298 | 16
ITQ-33+GeO2 | ITQ-33+GeO2 | tetrabutylammonium | 298 | 16 | 298 | 16
MFI+GeO2 | MFI+GeO2 | tetrabutylammonium | 298 | 16 | 298 | 16
MFI+GeO2 | MFI+GeO2 | tetrabutylammonium | 298 | 16 | 298 | 16
Amorphous |  | tetrabutylammonium |  |  | 298 | 16
Amorphous |  | tetrabutylammonium |  |  | 298 | 16
Amorphous |  | tetrabutylammonium |  |  | 298 | 16
Amorphous |  | tetrabutylammonium |  |  | 298 | 16
Amorphous |  | tetrabutylammonium |  |  | 298 | 16
Amorphous |  | tetrabutylammonium |  |  | 298 | 16
BEC | BEC | tetraethylammonium | 160 | 8 | 160 | 8
BEC | BEC | tetraethylammonium | 160 | 8 | 160 | 8
ITQ-44 | ITQ-44 | tetraethylammonium | 160 | 8 | 160 | 8
ITQ-44 | ITQ-44 | tetraethylammonium | 160 | 8 | 160 | 8
BEC | BEC | tetraethylammonium | 160 | 8 | 160 | 8
BEC | BEC | tetraethylammonium | 160 | 8 | 160 | 8
BEC | BEC | tetraethylammonium | 160 | 8 | 160 | 8
BEC | BEC | tetraethylammonium | 160 | 8 | 160 | 8
Amorphous |  | tetraethylammonium |  |  | 160 | 8
Amorphous |  | tetraethylammonium |  |  | 160 | 8
Amorphous |  | tetraethylammonium |  |  | 160 | 8
Amorphous |  | tetraethylammonium |  |  | 160 | 8
NUD-1 | NUD-1 | tetrapropylammonium | 215 | 12 | 215 | 12
NUD-1 | NUD-1 | tetrapropylammonium | 215 | 12 | 215 | 12
NUD-1 | NUD-1 | tetrapropylammonium | 215 | 12 | 215 | 12
NUD-1 | NUD-1 | tetrapropylammonium | 215 | 12 | 215 | 12
MFI | MFI | tetrapropylammonium | 215 | 12 | 215 | 12
MFI | MFI | tetrapropylammonium | 215 | 12 | 215 | 12
MFI+GeO2 | MFI+GeO2 | tetrapropylammonium | 215 | 12 | 215 | 12
Amorphous |  | tetrapropylammonium |  |  | 215 | 12
MFI | MFI | tetrapropylammonium | 215 | 12 | 215 | 12
MFI | MFI | tetrapropylammonium | 215 | 12 | 215 | 12
Amorphous |  | tetrapropylammonium |  |  | 215 | 12
Amorphous |  | tetrapropylammonium |  |  | 215 | 12
NUD-1 | NUD-1 | tetrabutylammonium | 298 | 16 | 298 | 16
NUD-1 | NUD-1 | tetrabutylammonium | 298 | 16 | 298 | 16
ITQ-33 | ITQ-33 | tetrabutylammonium | 298 | 16 | 298 | 16
ITQ-33 | ITQ-33 | tetrabutylammonium | 298 | 16 | 298 | 16
ITQ-33+GeO2 | ITQ-33+GeO2 | tetrabutylammonium | 298 | 16 | 298 | 16
ITQ-33+GeO2 | ITQ-33+GeO2 | tetrabutylammonium | 298 | 16 | 298 | 16
MFI+GeO2 | MFI+GeO2 | tetrabutylammonium | 298 | 16 | 298 | 16
MFI+GeO2 | MFI+GeO2 | tetrabutylammonium | 298 | 16 | 298 | 16
Amorphous |  | tetrabutylammonium |  |  | 298 | 16
Amorphous |  | tetrabutylammonium |  |  | 298 | 16
Amorphous |  | tetrabutylammonium |  |  | 298 | 16
Amorphous |  | tetrabutylammonium |  |  | 298 | 16
Amorphous |  | tetrabutylammonium |  |  | 298 | 16
Amorphous |  | tetrabutylammonium |  |  | 298 | 16
ITQ-44 | ITQ-44 | tetraethylammonium | 160 | 8 | 160 | 8
ITQ-44 | ITQ-44 | tetraethylammonium | 160 | 8 | 160 | 8
ITQ-44 | ITQ-44 | tetraethylammonium | 160 | 8 | 160 | 8
BEC | BEC | tetraethylammonium | 160 | 8 | 160 | 8
BEC | BEC | tetraethylammonium | 160 | 8 | 160 | 8
BEC | BEC | tetraethylammonium | 160 | 8 | 160 | 8
BEC | BEC | tetraethylammonium | 160 | 8 | 160 | 8
Amorphous |  | tetraethylammonium |  |  | 160 | 8
Amorphous |  | tetraethylammonium |  |  | 160 | 8
Amorphous |  | tetraethylammonium |  |  | 160 | 8
Amorphous |  | tetraethylammonium |  |  | 160 | 8
NUD-1 + GeO2 | NUD-1 + GeO2 | tetrapropylammonium | 215 | 12 | 215 | 12
ITQ-44 | ITQ-44 | tetrapropylammonium | 215 | 12 | 215 | 12
ITQ-44 | ITQ-44 | tetrapropylammonium | 215 | 12 | 215 | 12
ITQ-44 | ITQ-44 | tetrapropylammonium | 215 | 12 | 215 | 12
NUD-1+GeO2 | NUD-1+GeO2 | tetrapropylammonium | 215 | 12 | 215 | 12
NUD-1+GeO2 | NUD-1+GeO2 | tetrapropylammonium | 215 | 12 | 215 | 12
NUD-1+GeO2 | NUD-1+GeO2 | tetrapropylammonium | 215 | 12 | 215 | 12
ITQ-44+GeO2 | ITQ-44+GeO2 | tetrapropylammonium | 215 | 12 | 215 | 12
MFI+GeO2 | MFI+GeO2 | tetrapropylammonium | 215 | 12 | 215 | 12
MFI+GeO2 | MFI+GeO2 | tetrapropylammonium | 215 | 12 | 215 | 12
Amorphous |  | tetrapropylammonium |  |  | 215 | 12
Amorphous |  | tetrapropylammonium |  |  | 215 | 12
Amorphous |  | tetrapropylammonium |  |  | 215 | 12
Amorphous |  | tetrapropylammonium |  |  | 215 | 12
Amorphous |  | tetrapropylammonium |  |  | 215 | 12
Amorphous |  | tetrapropylammonium |  |  | 215 | 12
AMORPHOUS |  | tetrabutylammonium |  |  | 298 | 16
ITQ-33+GeO2 | ITQ-33+GeO2 | tetrabutylammonium | 298 | 16 | 298 | 16
ITQ-33+GeO2 | ITQ-33+GeO2 | tetrabutylammonium | 298 | 16 | 298 | 16
ITQ-33+GeO2 | ITQ-33+GeO2 | tetrabutylammonium | 298 | 16 | 298 | 16
ITQ-33+GeO2 | ITQ-33+GeO2 | tetrabutylammonium | 298 | 16 | 298 | 16
MFI+GeO2 | MFI+GeO2 | tetrabutylammonium | 298 | 16 | 298 | 16
MFI+GeO2 | MFI+GeO2 | tetrabutylammonium | 298 | 16 | 298 | 16
MFI+GeO2 | MFI+GeO2 | tetrabutylammonium | 298 | 16 | 298 | 16
Amorphous |  | tetrabutylammonium |  |  | 298 | 16
Amorphous |  | tetrabutylammonium |  |  | 298 | 16
Amorphous |  | tetrabutylammonium |  |  | 298 | 16
Amorphous |  | tetrabutylammonium |  |  | 298 | 16
Amorphous |  | tetrabutylammonium |  |  | 298 | 16
ITQ-44 | ITQ-44 | N,N,N-triethylbenzenaminium | 193 | 12 | 193 | 12
ITQ-44 | ITQ-44 | N,N,N-triethylbenzenaminium | 193 | 12 | 193 | 12
ITQ-44 | ITQ-44 | N,N,N-triethylbenzenaminium | 193 | 12 | 193 | 12
ITQ-44 | ITQ-44 | N,N,N-triethylbenzenaminium | 193 | 12 | 193 | 12
ITQ-44 | ITQ-44 | N,N,N-triethylbenzenaminium | 193 | 12 | 193 | 12
ITQ-17 | ITQ-17 | N,N,N-triethylbenzenaminium | 193 | 12 | 193 | 12
ITQ-17 | ITQ-17 | N,N,N-triethylbenzenaminium | 193 | 12 | 193 | 12
ITQ-17 | ITQ-17 | N,N,N-triethylbenzenaminium | 193 | 12 | 193 | 12
ITQ-17 | ITQ-17 | N,N,N-triethylbenzenaminium | 193 | 12 | 193 | 12
ITQ-17 | ITQ-17 | N,N,N-triethylbenzenaminium | 193 | 12 | 193 | 12
Amorphous |  | N,N,N-triethylbenzenaminium |  |  | 193 | 12
Amorphous |  | N,N,N-triethylbenzenaminium |  |  | 193 | 12
Amorphous |  | N,N,N-triethylbenzenaminium |  |  | 193 | 12
Amorphous |  | N,N,N-triethylbenzenaminium |  |  | 193 | 12
Amorphous |  | N,N,N-triethylbenzenaminium |  |  | 193 | 12
Amorphous |  | N,N,N-triethylbenzenaminium |  |  | 193 | 12
ITQ-44 | ITQ-44 | N,N,N-triethylbenzenaminium | 193 | 12 | 193 | 12
ITQ-44 | ITQ-44 | N,N,N-triethylbenzenaminium | 193 | 12 | 193 | 12
ITQ-44 | ITQ-44 | N,N,N-triethylbenzenaminium | 193 | 12 | 193 | 12
ITQ-44 | ITQ-44 | N,N,N-triethylbenzenaminium | 193 | 12 | 193 | 12
NUD-5 | NUD-5 | 1,1,2-trimethyl-1H-benzo[d]imidazol-1-ium | 173 | 5 | 173 | 5
NUD-6+AMORPHOUS | NUD-6+AMORPHOUS | 1,1,2-trimethyl-1H-benzo[d]imidazol-1-ium | 173 | 5 | 173 | 5
Chain silicates |  | 1,1,2-trimethyl-1H-benzo[d]imidazol-1-ium |  |  | 173 | 5
NUD-5 | NUD-5 | 1,1,2-trimethyl-1H-benzo[d]imidazol-1-ium | 173 | 5 | 173 | 5
NUD-6 | NUD-6 | 1,1,2-trimethyl-1H-benzo[d]imidazol-1-ium | 173 | 5 | 173 | 5
Chain silicates +Amorphous |  | 1,1,2-trimethyl-1H-benzo[d]imidazol-1-ium |  |  | 173 | 5
Amorphous |  | 1,1,2-trimethyl-1H-benzo[d]imidazol-1-ium |  |  | 173 | 5
NUD-6 | NUD-6 | 1,1,2-trimethyl-1H-benzo[d]imidazol-1-ium | 173 | 5 | 173 | 5
NUD-6 + Impurity | NUD-6 + Impurity | 1,1,2-trimethyl-1H-benzo[d]imidazol-1-ium | 173 | 5 | 173 | 5
Amorphous |  | 1,1,2-trimethyl-1H-benzo[d]imidazol-1-ium |  |  | 173 | 5
Amorphous |  | 1,1,2-trimethyl-1H-benzo[d]imidazol-1-ium |  |  | 173 | 5
Amorphous |  | 1,1,2-trimethyl-1H-benzo[d]imidazol-1-ium |  |  | 173 | 5
SYSU-3 | SYSU-3 | (9S)-4,9-dimethylhexadecahydro-1H-dipyrido[2,1-f:3',2',1'-ij][1,6]naphthyridine-4,9-diium | 231 | 8.5 | 231 | 8.5
IM-12 | IM-12 | (6R,10S)-6,10-dimethyl-5-azaspiro[4.5]decan-5-ium | 179 | 11 | 179 | 11
SSZ-53 | SSZ-53 | 1-(1-(4-fluorophenyl)cyclopentyl)-N,N,N-trimethylmethanaminium | 222 | 15 | 222 | 15
SSZ-53 | SSZ-53 | N,N,N-trimethyl-1-(1-phenylcyclopentyl)methanaminium | 219 | 15 | 219 | 15
SSZ-53 | SSZ-53 | N,N,N-trimethyl-1-(1-phenylcyclohexyl)methanaminium | 229 | 16 | 229 | 16
SSZ-53 | SSZ-53 | 1-benzyl-1-methylpyrrolidin-1-ium | 193 | 12 | 193 | 12
SSZ-59 | SSZ-59 | 1-((1-(4-chlorophenyl)cyclopentyl)methyl)-1-methylazocan-1-ium | 272 | 20 | 272 | 20
SSZ-59 | SSZ-59 | 1-methyl-1-((1-phenylcyclopentyl)methyl)azocan-1-ium | 259 | 20 | 259 | 20
SSZ-59 | SSZ-59 | 1-((1-(4-chlorophenyl)cyclopentyl)methyl)-1-methylpiperidin-1-ium | 250 | 18 | 250 | 18
SSZ-59 | SSZ-59 | 1-methyl-1-((1-phenylcyclopentyl)methyl)piperidin-1-ium | 238 | 18 | 238 | 18
ITQ-15 | ITQ-15 | 1,3,3-trimethylspiro[bicyclo[3.2.1]octane-6,1'-pyrrolidin]-6-ium | 216 | 14 | 216 | 14
quartz + argutite |  | N,N-dimethylpyridin-4-amine |  |  | 139 | 7
quartz + argutite + IM-18 | quartz + argutite + IM-18 | N,N-dimethylpyridin-4-amine | 139 | 7 | 139 | 7
IM-18 + argutite + quartz | IM-18 + argutite + quartz | N,N-dimethylpyridin-4-amine | 139 | 7 | 139 | 7
IM-18 | IM-18 | N,N-dimethylpyridin-4-amine | 139 | 7 | 139 | 7
ZSM-48 + argutite | ZSM-48 + argutite | N,N-dimethylpyridin-4-amine | 139 | 7 | 139 | 7
ZSM-48 + argutite | ZSM-48 + argutite | N,N-dimethylpyridin-4-amine | 139 | 7 | 139 | 7
ZSM-48 | ZSM-48 | N,N-dimethylpyridin-4-amine | 139 | 7 | 139 | 7
quartz + argutite |  | N,N-dimethylpyridin-4-amine |  |  | 139 | 7
IM-18 + argutite + quartz | IM-18 + argutite + quartz | N,N-dimethylpyridin-4-amine | 139 | 7 | 139 | 7
IM-18 + argutite | IM-18 + argutite | N,N-dimethylpyridin-4-amine | 139 | 7 | 139 | 7
argutite + IM-18 | argutite + IM-18 | N,N-dimethylpyridin-4-amine | 139 | 7 | 139 | 7
ZSM-48 + argutite | ZSM-48 + argutite | N,N-dimethylpyridin-4-amine | 139 | 7 | 139 | 7
argutite + quartz + IM-18 | argutite + quartz + IM-18 | N,N-dimethylpyridin-4-amine | 139 | 7 | 139 | 7
IM-18 + cristobalite | IM-18 + cristobalite | N,N-dimethylpyridin-4-amine | 139 | 7 | 139 | 7
IM-18 + cristobalite | IM-18 + cristobalite | N,N-dimethylpyridin-4-amine | 139 | 7 | 139 | 7
IM-18 | IM-18 | N,N-dimethylpyridin-4-amine | 139 | 7 | 139 | 7
IM-18 + argutite | IM-18 + argutite | N,N-dimethylpyridin-4-amine | 139 | 7 | 139 | 7
UOV | UOV | N1,N1,N1,N10,N10,N10-hexamethyldecane-1,10-diaminium | 332 | 8 | 332 | 8
UOV | UOV | N1,N1,N1,N10,N10,N10-hexamethyldecane-1,10-diaminium | 332 | 8 | 332 | 8
UOV | UOV | N1,N1,N1,N10,N10,N10-hexamethyldecane-1,10-diaminium | 332 | 8 | 332 | 8
UOV | UOV | N1,N1,N1,N10,N10,N10-hexamethyldecane-1,10-diaminium | 332 | 8 | 332 | 8
UOV | UOV | N1,N1,N1,N10,N10,N10-hexamethyldecane-1,10-diaminium | 332 | 8 | 332 | 8
MFI | MFI | N1,N1,N1,N10,N10,N10-hexamethyldecane-1,10-diaminium | 332 | 8 | 332 | 8
BEC+R-GeO2 | BEC+R-GeO2 | Tetraethylammonium | 160 | 8 | 160 | 8
BEC+R-GeO2 | BEC+R-GeO2 | Tetraethylammonium | 160 | 8 | 160 | 8
R-GeO2 |  | Tetraethylammonium |  |  | 160 | 8
PKU-22+R-GeO2 | PKU-22+R-GeO2 | Tetraethylammonium | 160 | 8 | 160 | 8
PKU-22 | PKU-22 | Tetraethylammonium | 160 | 8 | 160 | 8
Amorphous |  | N1,N1,N1,N6,N6,N6-hexamethylhexane-1,6-diaminium |  |  | 258 | 6
ITQ-13 | ITQ-13 | N1,N1,N1,N6,N6,N6-hexamethylhexane-1,6-diaminium | 258 | 6 | 258 | 6
ITQ-13 | ITQ-13 | N1,N1,N1,N6,N6,N6-hexamethylhexane-1,6-diaminium | 258 | 6 | 258 | 6
ITQ-13 | ITQ-13 | N1,N1,N1,N6,N6,N6-hexamethylhexane-1,6-diaminium | 258 | 6 | 258 | 6
Amorphous |  | N1,N1,N1,N6,N6,N6-hexamethylhexane-1,6-diaminium |  |  | 258 | 6
ITQ-13 + amorphous | ITQ-13 + amorphous | N1,N1,N1,N6,N6,N6-hexamethylhexane-1,6-diaminium | 258 | 6 | 258 | 6
ITQ-13 + amorphous | ITQ-13 + amorphous | N1,N1,N1,N6,N6,N6-hexamethylhexane-1,6-diaminium | 258 | 6 | 258 | 6
ITQ-13 + amorphous | ITQ-13 + amorphous | N1,N1,N1,N6,N6,N6-hexamethylhexane-1,6-diaminium | 258 | 6 | 258 | 6
ITQ-13 | ITQ-13 | N1,N1,N1,N6,N6,N6-hexamethylhexane-1,6-diaminium | 258 | 6 | 258 | 6
ITQ-13 | ITQ-13 | N1,N1,N1,N6,N6,N6-hexamethylhexane-1,6-diaminium | 258 | 6 | 258 | 6
Amorphous |  | N1,N1,N1,N6,N6,N6-hexamethylhexane-1,6-diaminium |  |  | 258 | 6
Amorphous |  | N1,N1,N1,N6,N6,N6-hexamethylhexane-1,6-diaminium |  |  | 258 | 6
ITQ-13 | ITQ-13 | N1,N1,N1,N6,N6,N6-hexamethylhexane-1,6-diaminium | 258 | 6 | 258 | 6
ITQ-13 | ITQ-13 | N1,N1,N1,N6,N6,N6-hexamethylhexane-1,6-diaminium | 258 | 6 | 258 | 6
ITQ-13 | ITQ-13 | N1,N1,N1,N6,N6,N6-hexamethylhexane-1,6-diaminium | 258 | 6 | 258 | 6
ITQ-13 | ITQ-13 | N1,N1,N1,N6,N6,N6-hexamethylhexane-1,6-diaminium | 258 | 6 | 258 | 6
ITQ-13 | ITQ-13 | N1,N1,N1,N6,N6,N6-hexamethylhexane-1,6-diaminium | 258 | 6 | 258 | 6
ITQ-13 | ITQ-13 | N1,N1,N1,N6,N6,N6-hexamethylhexane-1,6-diaminium | 258 | 6 | 258 | 6
ITQ-13 | ITQ-13 | N1,N1,N1,N6,N6,N6-hexamethylhexane-1,6-diaminium | 258 | 6 | 258 | 6
ITQ-13 | ITQ-13 | N1,N1,N1,N6,N6,N6-hexamethylhexane-1,6-diaminium | 258 | 6 | 258 | 6
ITQ-13 | ITQ-13 | N1,N1,N1,N6,N6,N6-hexamethylhexane-1,6-diaminium | 258 | 6 | 258 | 6
ITQ-13 | ITQ-13 | N1,N1,N1,N6,N6,N6-hexamethylhexane-1,6-diaminium | 258 | 6 | 258 | 6
ITQ-13 | ITQ-13 | N1,N1,N1,N6,N6,N6-hexamethylhexane-1,6-diaminium | 258 | 6 | 258 | 6
ITQ-13 | ITQ-13 | N1,N1,N1,N6,N6,N6-hexamethylhexane-1,6-diaminium | 258 | 6 | 258 | 6
Amorphous |  | N1,N1,N1,N6,N6,N6-hexamethylhexane-1,6-diaminium |  |  | 258 | 6
EU-1 | EU-1 | N1,N1,N1,N6,N6,N6-hexamethylhexane-1,6-diaminium | 258 | 6 | 258 | 6
ITQ-13 | ITQ-13 | N1,N1,N1,N6,N6,N6-hexamethylhexane-1,6-diaminium | 258 | 6 | 258 | 6
Amorphous |  | N1,N1,N1,N6,N6,N6-hexamethylhexane-1,6-diaminium |  |  | 258 | 6
ITQ-13 | ITQ-13 | N1,N1,N1,N6,N6,N6-hexamethylhexane-1,6-diaminium | 258 | 6 | 258 | 6
ITQ-13 | ITQ-13 | N1,N1,N1,N6,N6,N6-hexamethylhexane-1,6-diaminium | 258 | 6 | 258 | 6
ITQ-13 | ITQ-13 | N1,N1,N1,N6,N6,N6-hexamethylhexane-1,6-diaminium | 258 | 6 | 258 | 6
ITQ-13 | ITQ-13 | N1,N1,N1,N6,N6,N6-hexamethylhexane-1,6-diaminium | 258 | 6 | 258 | 6
ITQ-13 | ITQ-13 | N1,N1,N1,N6,N6,N6-hexamethylhexane-1,6-diaminium | 258 | 6 | 258 | 6
Amorphous |  | N1,N1,N6,N6-tetramethylhexane-1,6-diamine |  |  | 227 | 5
ITH and amorphous | ITH and amorphous | N1,N1,N6,N6-tetramethylhexane-1,6-diamine | 227 | 5 | 227 | 5
Amorphous |  | N1,N1,N6,N6-tetramethylhexane-1,6-diamine |  |  | 227 | 5
Amorphous |  | N1,N1,N6,N6-tetramethylhexane-1,6-diamine |  |  | 227 | 5
ITH | ITH | N1,N1,N6,N6-tetramethylhexane-1,6-diamine | 227 | 5 | 227 | 5
ITH | ITH | N1,N1,N6,N6-tetramethylhexane-1,6-diamine | 227 | 5 | 227 | 5
ITH | ITH | N1,N1,N6,N6-tetramethylhexane-1,6-diamine | 227 | 5 | 227 | 5
BEC | BEC | N1,N1,N2,N2-tetramethylethane-1,2-diamine | 152 | 3 | 152 | 3
amorphous |  | N1,N1,N2,N2-tetramethylethane-1,2-diamine |  |  | 152 | 3
AST | AST | N1,N1,N2,N2-tetramethylethane-1,2-diamine | 152 | 3 | 152 | 3
amorphous |  | N1,N1,N2,N2-tetramethylethane-1,2-diamine |  |  | 152 | 3
Amorphous |  | 2,2'-(methylazanediyl)bis(N,N,N-trimethylethan-1-aminium) |  |  | 244 | 3.666667
Amorphous |  | 2,2'-(methylazanediyl)bis(N,N,N-trimethylethan-1-aminium) |  |  | 244 | 3.666667
BEC | BEC | 2,2'-(methylazanediyl)bis(N,N,N-trimethylethan-1-aminium) | 244 | 3.666667 | 244 | 3.666667
Amorphous |  | 2,2'-(methylazanediyl)bis(N,N,N-trimethylethan-1-aminium) |  |  | 244 | 3.666667
Amorphous |  | 2,2'-(methylazanediyl)bis(N,N,N-trimethylethan-1-aminium) |  |  | 244 | 3.666667
Amorphous |  | 2,2'-(methylazanediyl)bis(N,N,N-trimethylethan-1-aminium) |  |  | 244 | 3.666667
AST | AST | N1,N1-diethylethane-1,2-diamine | 150 | 3 | 150 | 3
GeO2 |  | N1,N1-diethylethane-1,2-diamine |  |  | 150 | 3
STW + amorphous | STW + amorphous | N1,N1-diethylethane-1,2-diamine | 150 | 3 | 150 | 3
amorphous |  | N1,N1-diethylethane-1,2-diamine |  |  | 150 | 3
STW | STW | N1,N1-diethylethane-1,2-diamine | 150 | 3 | 150 | 3
amorphous |  | N1,N1-diethylethane-1,2-diamine |  |  | 150 | 3
MFI + amorphous | MFI + amorphous | N1,N1-diethylethane-1,2-diamine | 150 | 3 | 150 | 3
STW + GeO2 | STW + GeO2 | N1,N1-diethylethane-1,2-diamine | 150 | 3 | 150 | 3
STW + amorphous | STW + amorphous | N1,N1-diethylethane-1,2-diamine | 150 | 3 | 150 | 3
amorphous |  | N1,N1-diethylethane-1,2-diamine |  |  | 150 | 3
STW + GeO2 | STW + GeO2 | N1,N1-diethylethane-1,2-diamine | 150 | 3 | 150 | 3
STW + amorphous | STW + amorphous | N1,N1-diethylethane-1,2-diamine | 150 | 3 | 150 | 3
amorphous |  | N1,N1-diethylethane-1,2-diamine |  |  | 150 | 3
ITQ-13 | ITQ-13 | N1,N1,N1,N6,N6,N6-hexamethylhexane-1,6-diaminium | 258 | 6 | 258 | 6
ITQ-13 | ITQ-13 | N1,N1,N1,N6,N6,N6-hexamethylhexane-1,6-diaminium | 258 | 6 | 258 | 6
ITQ-22 | ITQ-22 | 1,1'-(pentane-1,5-diyl)bis(1-methylpyrrolidin-1-ium) | 280 | 7.5 | 280 | 7.5
ITQ-12 | ITQ-12 | (6R,10S)-6,10-dimethyl-5-azoniaspiro[4,5]decane | 179 | 11 | 179 | 11
BEC | BEC | N1,N1,N1,N10,N10,N10-hexamethyldecane-1,10-diaminium | 332 | 8 | 332 | 8
AST | AST | N1,N1,N1,N10,N10,N10-hexamethyldecane-1,10-diaminium | 332 | 8 | 332 | 8
IM-17+122B | IM-17+122B | N1,N1,N1,N10,N10,N10-hexamethyldecane-1,10-diaminium | 332 | 8 | 332 | 8
IM-17 | IM-17 | N1,N1,N1,N10,N10,N10-hexamethyldecane-1,10-diaminium | 332 | 8 | 332 | 8
IM-17 | IM-17 | N1,N1,N1,N10,N10,N10-hexamethyldecane-1,10-diaminium | 332 | 8 | 332 | 8
IM-17 | IM-17 | N1,N1,N1,N10,N10,N10-hexamethyldecane-1,10-diaminium | 332 | 8 | 332 | 8
IM-17 | IM-17 | N1,N1,N1,N10,N10,N10-hexamethyldecane-1,10-diaminium | 332 | 8 | 332 | 8
IM-17 | IM-17 | N1,N1,N1,N10,N10,N10-hexamethyldecane-1,10-diaminium | 332 | 8 | 332 | 8
MFI+unknown | MFI+unknown | 3-ethyl-1-methyl-3H-imidazol-1-ium | 141 | 3 | 141 | 3
Amorphous |  | 3-ethyl-1-methyl-3H-imidazol-1-ium |  |  | 141 | 3
IM-16+unknown | IM-16+unknown | 3-ethyl-1-methyl-3H-imidazol-1-ium | 141 | 3 | 141 | 3
IM-16+unknown | IM-16+unknown | 3-ethyl-1-methyl-3H-imidazol-1-ium | 141 | 3 | 141 | 3
quartz+IM-16 | quartz+IM-16 | 3-ethyl-1-methyl-3H-imidazol-1-ium | 141 | 3 | 141 | 3
quartz |  | 3-ethyl-1-methyl-3H-imidazol-1-ium |  |  | 141 | 3
IM-16+unknown | IM-16+unknown | 3-ethyl-1-methyl-3H-imidazol-1-ium | 141 | 3 | 141 | 3
IM-16+unknown | IM-16+unknown | 3-ethyl-1-methyl-3H-imidazol-1-ium | 141 | 3 | 141 | 3
IM-16+unknown | IM-16+unknown | 3-ethyl-1-methyl-3H-imidazol-1-ium | 141 | 3 | 141 | 3
IM-16+unknown | IM-16+unknown | 3-ethyl-1-methyl-3H-imidazol-1-ium | 141 | 3 | 141 | 3
IM-16+unknown | IM-16+unknown | 3-ethyl-1-methyl-3H-imidazol-1-ium | 141 | 3 | 141 | 3
IM-16+quartz | IM-16+quartz | 3-ethyl-1-methyl-3H-imidazol-1-ium | 141 | 3 | 141 | 3
IM-16+unknown | IM-16+unknown | 3-ethyl-1-methyl-3H-imidazol-1-ium | 141 | 3 | 141 | 3
IM-16 | IM-16 | 3-ethyl-1-methyl-3H-imidazol-1-ium | 141 | 3 | 141 | 3
UTL | UTL | (6R,10S)‐6,10‐dimethyl‐5‐azoniaspiro[4.5] decanium | 179 | 11 | 179 | 11
UTL | UTL | (6R,10S)‐6,10‐dimethyl‐5‐azoniaspiro[4.5] decanium | 179 | 11 | 179 | 11
UTL | UTL | (6R,10S)‐6,10‐dimethyl‐5‐azoniaspiro[4.5] decanium | 179 | 11 | 179 | 11
UTL | UTL | (6R,10S)‐6,10‐dimethyl‐5‐azoniaspiro[4.5] decanium | 179 | 11 | 179 | 11
UTL | UTL | (6R,10S)‐6,10‐dimethyl‐5‐azoniaspiro[4.5] decanium | 179 | 11 | 179 | 11
UTL | UTL | (6R,10S)‐6,10‐dimethyl‐5‐azoniaspiro[4.5] decanium | 179 | 11 | 179 | 11
ITQ-7 | ITQ-7 | 4-isopropyl-2,2,7-trimethyl-2,3,3a,4,7,7a-hexahydro-1H-4,7-ethanoisoindol-2-ium | 237 | 16 | 237 | 16
ITQ-7 | ITQ-7 | 4-isopropyl-2,2,7-trimethyl-2,3,3a,4,7,7a-hexahydro-1H-4,7-ethanoisoindol-2-ium | 237 | 16 | 237 | 16
ITQ-7 | ITQ-7 | 4-isopropyl-2,2,7-trimethyl-2,3,3a,4,7,7a-hexahydro-1H-4,7-ethanoisoindol-2-ium | 237 | 16 | 237 | 16
ITQ-7 | ITQ-7 | 4-isopropyl-2,2,7-trimethyl-2,3,3a,4,7,7a-hexahydro-1H-4,7-ethanoisoindol-2-ium | 237 | 16 | 237 | 16
ITQ-7 + amorphous | ITQ-7 + amorphous | 4-isopropyl-2,2,7-trimethyl-2,3,3a,4,7,7a-hexahydro-1H-4,7-ethanoisoindol-2-ium | 237 | 16 | 237 | 16
ITQ-7 | ITQ-7 | 4-isopropyl-2,2,7-trimethyl-2,3,3a,4,7,7a-hexahydro-1H-4,7-ethanoisoindol-2-ium | 237 | 16 | 237 | 16
ITQ-7 + amorphous | ITQ-7 + amorphous | 4-isopropyl-2,2,7-trimethyl-2,3,3a,4,7,7a-hexahydro-1H-4,7-ethanoisoindol-2-ium | 237 | 16 | 237 | 16
ITQ-7 + amorphous | ITQ-7 + amorphous | 4-isopropyl-2,2,7-trimethyl-2,3,3a,4,7,7a-hexahydro-1H-4,7-ethanoisoindol-2-ium | 237 | 16 | 237 | 16
amorphous |  | 4-isopropyl-2,2,7-trimethyl-2,3,3a,4,7,7a-hexahydro-1H-4,7-ethanoisoindol-2-ium |  |  | 237 | 16
amorphous |  | 4-isopropyl-2,2,7-trimethyl-2,3,3a,4,7,7a-hexahydro-1H-4,7-ethanoisoindol-2-ium |  |  | 237 | 16
ITQ-17 | ITQ-17 | 2,2-dimethyl-2,3,3a,4,7,7a-hexahydro-1H-4,7-ethanoisoindol-2-ium | 189 | 16 | 189 | 16
ITQ-17 | ITQ-17 | 2,2-dimethyl-2,3,3a,4,7,7a-hexahydro-1H-4,7-ethanoisoindol-2-ium | 189 | 16 | 189 | 16
ITQ-17 | ITQ-17 | 2,2-dimethyl-2,3,3a,4,7,7a-hexahydro-1H-4,7-ethanoisoindol-2-ium | 189 | 16 | 189 | 16
ITQ-17 | ITQ-17 | 2,2-dimethyl-2,3,3a,4,7,7a-hexahydro-1H-4,7-ethanoisoindol-2-ium | 189 | 16 | 189 | 16
ITQ-17 | ITQ-17 | 2,2-dimethyl-2,3,3a,4,7,7a-hexahydro-1H-4,7-ethanoisoindol-2-ium | 189 | 16 | 189 | 16
ITQ-17 | ITQ-17 | 2,2-dimethyl-2,3,3a,4,7,7a-hexahydro-1H-4,7-ethanoisoindol-2-ium | 189 | 16 | 189 | 16
beta | beta | 2,2-dimethyl-2,3,3a,4,7,7a-hexahydro-1H-4,7-ethanoisoindol-2-ium | 189 | 16 | 189 | 16
beta | beta | 2,2-dimethyl-2,3,3a,4,7,7a-hexahydro-1H-4,7-ethanoisoindol-2-ium | 189 | 16 | 189 | 16
ITQ-13 | ITQ-13 | N1,N1,N1,N6,N6,N6-hexamethylhexane-1,6-diaminium | 258 | 6 | 258 | 6
ITQ-13 | ITQ-13 | N1,N1,N1,N6,N6,N6-hexamethylhexane-1,6-diaminium | 258 | 6 | 258 | 6
ITQ-13 | ITQ-13 | N1,N1,N1,N6,N6,N6-hexamethylhexane-1,6-diaminium | 258 | 6 | 258 | 6
EU-1 | EU-1 | N1,N1,N1,N6,N6,N6-hexamethylhexane-1,6-diaminium | 258 | 6 | 258 | 6
ITQ-22 | ITQ-22 | N1,N1,N1,N6,N6,N6-hexamethylhexane-1,6-diaminium | 258 | 6 | 258 | 6
ITQ-22 | ITQ-22 | N1,N1,N1,N6,N6,N6-hexamethylhexane-1,6-diaminium | 258 | 6 | 258 | 6
ITQ-13 | ITQ-13 | N1,N1,N1,N6,N6,N6-hexamethylhexane-1,6-diaminium | 258 | 6 | 258 | 6
EU-1 | EU-1 | N1,N1,N1,N6,N6,N6-hexamethylhexane-1,6-diaminium | 258 | 6 | 258 | 6
ITQ-24 | ITQ-24 | N1,N1,N1,N6,N6,N6-hexamethylhexane-1,6-diaminium | 258 | 6 | 258 | 6
ITQ-24 | ITQ-24 | N1,N1,N1,N6,N6,N6-hexamethylhexane-1,6-diaminium | 258 | 6 | 258 | 6
amorphous |  | N1,N1,N1,N6,N6,N6-hexamethylhexane-1,6-diaminium |  |  | 258 | 6
ITQ-21 | ITQ-21 | 5-methyltetradecahydro-2H-7,14-methanodipyrido[1,2-a:1',2'-e][1,5]diazocin-5-ium | 236 | 8 | 236 | 8
ITQ-21 | ITQ-21 | 5-methyltetradecahydro-2H-7,14-methanodipyrido[1,2-a:1',2'-e][1,5]diazocin-5-ium | 236 | 8 | 236 | 8
ITQ-21 | ITQ-21 | 5-methyltetradecahydro-2H-7,14-methanodipyrido[1,2-a:1',2'-e][1,5]diazocin-5-ium | 236 | 8 | 236 | 8
ITQ-21 | ITQ-21 | 5-methyltetradecahydro-2H-7,14-methanodipyrido[1,2-a:1',2'-e][1,5]diazocin-5-ium | 236 | 8 | 236 | 8
ITQ-21 | ITQ-21 | 5-methyltetradecahydro-2H-7,14-methanodipyrido[1,2-a:1',2'-e][1,5]diazocin-5-ium | 236 | 8 | 236 | 8
ITQ-21 | ITQ-21 | 5-methyltetradecahydro-2H-7,14-methanodipyrido[1,2-a:1',2'-e][1,5]diazocin-5-ium | 236 | 8 | 236 | 8
ITQ-21 | ITQ-21 | 5-methyltetradecahydro-2H-7,14-methanodipyrido[1,2-a:1',2'-e][1,5]diazocin-5-ium | 236 | 8 | 236 | 8
ITQ-21 | ITQ-21 | 5-methyltetradecahydro-2H-7,14-methanodipyrido[1,2-a:1',2'-e][1,5]diazocin-5-ium | 236 | 8 | 236 | 8
ITQ-21 | ITQ-21 | 5-methyltetradecahydro-2H-7,14-methanodipyrido[1,2-a:1',2'-e][1,5]diazocin-5-ium | 236 | 8 | 236 | 8
ITQ-21 | ITQ-21 | 5-methyltetradecahydro-2H-7,14-methanodipyrido[1,2-a:1',2'-e][1,5]diazocin-5-ium | 236 | 8 | 236 | 8
ITQ-21 | ITQ-21 | 5-methyltetradecahydro-2H-7,14-methanodipyrido[1,2-a:1',2'-e][1,5]diazocin-5-ium | 236 | 8 | 236 | 8
Amorphous |  | 5-methyltetradecahydro-2H-7,14-methanodipyrido[1,2-a:1',2'-e][1,5]diazocin-5-ium |  |  | 236 | 8
ITQ-21 | ITQ-21 | 5-methyltetradecahydro-2H-7,14-methanodipyrido[1,2-a:1',2'-e][1,5]diazocin-5-ium | 236 | 8 | 236 | 8
Amorphous |  | 5-methyltetradecahydro-2H-7,14-methanodipyrido[1,2-a:1',2'-e][1,5]diazocin-5-ium |  |  | 236 | 8
Amorphous |  | 5-methyltetradecahydro-2H-7,14-methanodipyrido[1,2-a:1',2'-e][1,5]diazocin-5-ium |  |  | 236 | 8
ITQ-21 | ITQ-21 | 5-methyltetradecahydro-2H-7,14-methanodipyrido[1,2-a:1',2'-e][1,5]diazocin-5-ium | 236 | 8 | 236 | 8
Amorphous |  | 5-methyltetradecahydro-2H-7,14-methanodipyrido[1,2-a:1',2'-e][1,5]diazocin-5-ium |  |  | 236 | 8
Amorphous |  | 5-methyltetradecahydro-2H-7,14-methanodipyrido[1,2-a:1',2'-e][1,5]diazocin-5-ium |  |  | 236 | 8
ITQ-21 | ITQ-21 | 5-methyltetradecahydro-2H-7,14-methanodipyrido[1,2-a:1',2'-e][1,5]diazocin-5-ium | 236 | 8 | 236 | 8
Amorphous |  | 5-methyltetradecahydro-2H-7,14-methanodipyrido[1,2-a:1',2'-e][1,5]diazocin-5-ium |  |  | 236 | 8
Amorphous |  | 5-methyltetradecahydro-2H-7,14-methanodipyrido[1,2-a:1',2'-e][1,5]diazocin-5-ium |  |  | 236 | 8
Amorphous |  | 5-methyltetradecahydro-2H-7,14-methanodipyrido[1,2-a:1',2'-e][1,5]diazocin-5-ium |  |  | 236 | 8
Amorphous |  | 5-methyltetradecahydro-2H-7,14-methanodipyrido[1,2-a:1',2'-e][1,5]diazocin-5-ium |  |  | 236 | 8
Amorphous |  | 5-methyltetradecahydro-2H-7,14-methanodipyrido[1,2-a:1',2'-e][1,5]diazocin-5-ium |  |  | 236 | 8
Amorphous |  | 5-methyltetradecahydro-2H-7,14-methanodipyrido[1,2-a:1',2'-e][1,5]diazocin-5-ium |  |  | 236 | 8
Amorphous |  | 5-methyltetradecahydro-2H-7,14-methanodipyrido[1,2-a:1',2'-e][1,5]diazocin-5-ium |  |  | 236 | 8
Amorphous |  | 5-methyltetradecahydro-2H-7,14-methanodipyrido[1,2-a:1',2'-e][1,5]diazocin-5-ium |  |  | 236 | 8
Amorphous |  | 5-methyltetradecahydro-2H-7,14-methanodipyrido[1,2-a:1',2'-e][1,5]diazocin-5-ium |  |  | 236 | 8
Amorphous |  | 5-methyltetradecahydro-2H-7,14-methanodipyrido[1,2-a:1',2'-e][1,5]diazocin-5-ium |  |  | 236 | 8
Amorphous |  | 5-methyltetradecahydro-2H-7,14-methanodipyrido[1,2-a:1',2'-e][1,5]diazocin-5-ium |  |  | 236 | 8
Amorphous |  | 5-methyltetradecahydro-2H-7,14-methanodipyrido[1,2-a:1',2'-e][1,5]diazocin-5-ium |  |  | 236 | 8
Amorphous |  | 5-methyltetradecahydro-2H-7,14-methanodipyrido[1,2-a:1',2'-e][1,5]diazocin-5-ium |  |  | 236 | 8
Amorphous |  | 5-methyltetradecahydro-2H-7,14-methanodipyrido[1,2-a:1',2'-e][1,5]diazocin-5-ium |  |  | 236 | 8
Amorphous |  | 5-methyltetradecahydro-2H-7,14-methanodipyrido[1,2-a:1',2'-e][1,5]diazocin-5-ium |  |  | 236 | 8
Amorphous |  | 5-methyltetradecahydro-2H-7,14-methanodipyrido[1,2-a:1',2'-e][1,5]diazocin-5-ium |  |  | 236 | 8
Amorphous |  | 5-methyltetradecahydro-2H-7,14-methanodipyrido[1,2-a:1',2'-e][1,5]diazocin-5-ium |  |  | 236 | 8
ITQ-30 | ITQ-30 | 5-methyltetradecahydro-2H-7,14-methanodipyrido[1,2-a:1',2'-e][1,5]diazocin-5-ium | 236 | 8 | 236 | 8
ITQ-21 | ITQ-21 | 5-methyltetradecahydro-2H-7,14-methanodipyrido[1,2-a:1',2'-e][1,5]diazocin-5-ium | 236 | 8 | 236 | 8
ITQ-21 | ITQ-21 | 5-methyltetradecahydro-2H-7,14-methanodipyrido[1,2-a:1',2'-e][1,5]diazocin-5-ium | 236 | 8 | 236 | 8
ITQ-30 | ITQ-30 | 5-methyltetradecahydro-2H-7,14-methanodipyrido[1,2-a:1',2'-e][1,5]diazocin-5-ium | 236 | 8 | 236 | 8
ITQ-21 | ITQ-21 | 5-methyltetradecahydro-2H-7,14-methanodipyrido[1,2-a:1',2'-e][1,5]diazocin-5-ium | 236 | 8 | 236 | 8
ITQ-21 | ITQ-21 | 5-methyltetradecahydro-2H-7,14-methanodipyrido[1,2-a:1',2'-e][1,5]diazocin-5-ium | 236 | 8 | 236 | 8
ITQ-30 | ITQ-30 | 5-methyltetradecahydro-2H-7,14-methanodipyrido[1,2-a:1',2'-e][1,5]diazocin-5-ium | 236 | 8 | 236 | 8
ITQ-21 | ITQ-21 | 5-methyltetradecahydro-2H-7,14-methanodipyrido[1,2-a:1',2'-e][1,5]diazocin-5-ium | 236 | 8 | 236 | 8
ITQ-21 | ITQ-21 | 5-methyltetradecahydro-2H-7,14-methanodipyrido[1,2-a:1',2'-e][1,5]diazocin-5-ium | 236 | 8 | 236 | 8
ITQ-30 | ITQ-30 | 5-methyltetradecahydro-2H-7,14-methanodipyrido[1,2-a:1',2'-e][1,5]diazocin-5-ium | 236 | 8 | 236 | 8
ITQ-21 | ITQ-21 | 5-methyltetradecahydro-2H-7,14-methanodipyrido[1,2-a:1',2'-e][1,5]diazocin-5-ium | 236 | 8 | 236 | 8
Amorphous |  | 5-methyltetradecahydro-2H-7,14-methanodipyrido[1,2-a:1',2'-e][1,5]diazocin-5-ium |  |  | 236 | 8
ITQ-21 | ITQ-21 | 5-methyltetradecahydro-2H-7,14-methanodipyrido[1,2-a:1',2'-e][1,5]diazocin-5-ium | 236 | 8 | 236 | 8
ITQ-21 | ITQ-21 | 5-methyltetradecahydro-2H-7,14-methanodipyrido[1,2-a:1',2'-e][1,5]diazocin-5-ium | 236 | 8 | 236 | 8
ITQ-21 | ITQ-21 | 5-methyltetradecahydro-2H-7,14-methanodipyrido[1,2-a:1',2'-e][1,5]diazocin-5-ium | 236 | 8 | 236 | 8
ITQ-21 | ITQ-21 | 5-methyltetradecahydro-2H-7,14-methanodipyrido[1,2-a:1',2'-e][1,5]diazocin-5-ium | 236 | 8 | 236 | 8
ITQ-21 | ITQ-21 | 5-methyltetradecahydro-2H-7,14-methanodipyrido[1,2-a:1',2'-e][1,5]diazocin-5-ium | 236 | 8 | 236 | 8
Amorphous |  | 5-methyltetradecahydro-2H-7,14-methanodipyrido[1,2-a:1',2'-e][1,5]diazocin-5-ium |  |  | 236 | 8
ITQ-21 | ITQ-21 | 5-methyltetradecahydro-2H-7,14-methanodipyrido[1,2-a:1',2'-e][1,5]diazocin-5-ium | 236 | 8 | 236 | 8
Amorphous |  | 5-methyltetradecahydro-2H-7,14-methanodipyrido[1,2-a:1',2'-e][1,5]diazocin-5-ium |  |  | 236 | 8
Amorphous |  | 5-methyltetradecahydro-2H-7,14-methanodipyrido[1,2-a:1',2'-e][1,5]diazocin-5-ium |  |  | 236 | 8
Amorphous |  | 5-methyltetradecahydro-2H-7,14-methanodipyrido[1,2-a:1',2'-e][1,5]diazocin-5-ium |  |  | 236 | 8
Amorphous |  | 5-methyltetradecahydro-2H-7,14-methanodipyrido[1,2-a:1',2'-e][1,5]diazocin-5-ium |  |  | 236 | 8
Amorphous |  | 5-methyltetradecahydro-2H-7,14-methanodipyrido[1,2-a:1',2'-e][1,5]diazocin-5-ium |  |  | 236 | 8
Amorphous |  | 5-methyltetradecahydro-2H-7,14-methanodipyrido[1,2-a:1',2'-e][1,5]diazocin-5-ium |  |  | 236 | 8
Amorphous |  | 5-methyltetradecahydro-2H-7,14-methanodipyrido[1,2-a:1',2'-e][1,5]diazocin-5-ium |  |  | 236 | 8
Amorphous |  | 5-methyltetradecahydro-2H-7,14-methanodipyrido[1,2-a:1',2'-e][1,5]diazocin-5-ium |  |  | 236 | 8
Amorphous |  | 5-methyltetradecahydro-2H-7,14-methanodipyrido[1,2-a:1',2'-e][1,5]diazocin-5-ium |  |  | 236 | 8
Amorphous |  | 5-methyltetradecahydro-2H-7,14-methanodipyrido[1,2-a:1',2'-e][1,5]diazocin-5-ium |  |  | 236 | 8
Amorphous |  | 5-methyltetradecahydro-2H-7,14-methanodipyrido[1,2-a:1',2'-e][1,5]diazocin-5-ium |  |  | 236 | 8
Amorphous |  | 5-methyltetradecahydro-2H-7,14-methanodipyrido[1,2-a:1',2'-e][1,5]diazocin-5-ium |  |  | 236 | 8
Amorphous |  | 5-methyltetradecahydro-2H-7,14-methanodipyrido[1,2-a:1',2'-e][1,5]diazocin-5-ium |  |  | 236 | 8
Amorphous |  | 5-methyltetradecahydro-2H-7,14-methanodipyrido[1,2-a:1',2'-e][1,5]diazocin-5-ium |  |  | 236 | 8
Amorphous |  | 5-methyltetradecahydro-2H-7,14-methanodipyrido[1,2-a:1',2'-e][1,5]diazocin-5-ium |  |  | 236 | 8
Amorphous |  | 5-methyltetradecahydro-2H-7,14-methanodipyrido[1,2-a:1',2'-e][1,5]diazocin-5-ium |  |  | 236 | 8
Amorphous |  | 5-methyltetradecahydro-2H-7,14-methanodipyrido[1,2-a:1',2'-e][1,5]diazocin-5-ium |  |  | 236 | 8
ITQ-21 | ITQ-21 | 5-methyltetradecahydro-2H-7,14-methanodipyrido[1,2-a:1',2'-e][1,5]diazocin-5-ium | 236 | 8 | 236 | 8
ITQ-21 | ITQ-21 | 5-methyltetradecahydro-2H-7,14-methanodipyrido[1,2-a:1',2'-e][1,5]diazocin-5-ium | 236 | 8 | 236 | 8
ITQ-21 | ITQ-21 | 5-methyltetradecahydro-2H-7,14-methanodipyrido[1,2-a:1',2'-e][1,5]diazocin-5-ium | 236 | 8 | 236 | 8
ITQ-30 | ITQ-30 | 5-methyltetradecahydro-2H-7,14-methanodipyrido[1,2-a:1',2'-e][1,5]diazocin-5-ium | 236 | 8 | 236 | 8
ITQ-21 | ITQ-21 | 5-methyltetradecahydro-2H-7,14-methanodipyrido[1,2-a:1',2'-e][1,5]diazocin-5-ium | 236 | 8 | 236 | 8
ITQ-21 | ITQ-21 | 5-methyltetradecahydro-2H-7,14-methanodipyrido[1,2-a:1',2'-e][1,5]diazocin-5-ium | 236 | 8 | 236 | 8
ITQ-30 | ITQ-30 | 5-methyltetradecahydro-2H-7,14-methanodipyrido[1,2-a:1',2'-e][1,5]diazocin-5-ium | 236 | 8 | 236 | 8
ITQ-21 | ITQ-21 | 5-methyltetradecahydro-2H-7,14-methanodipyrido[1,2-a:1',2'-e][1,5]diazocin-5-ium | 236 | 8 | 236 | 8
ITQ-21 | ITQ-21 | 5-methyltetradecahydro-2H-7,14-methanodipyrido[1,2-a:1',2'-e][1,5]diazocin-5-ium | 236 | 8 | 236 | 8
ITQ-30 | ITQ-30 | 5-methyltetradecahydro-2H-7,14-methanodipyrido[1,2-a:1',2'-e][1,5]diazocin-5-ium | 236 | 8 | 236 | 8
ITQ-21 | ITQ-21 | 5-methyltetradecahydro-2H-7,14-methanodipyrido[1,2-a:1',2'-e][1,5]diazocin-5-ium | 236 | 8 | 236 | 8
Amorphous |  | 5-methyltetradecahydro-2H-7,14-methanodipyrido[1,2-a:1',2'-e][1,5]diazocin-5-ium |  |  | 236 | 8
ITQ-21 | ITQ-21 | 5-methyltetradecahydro-2H-7,14-methanodipyrido[1,2-a:1',2'-e][1,5]diazocin-5-ium | 236 | 8 | 236 | 8
Amorphous |  | 5-methyltetradecahydro-2H-7,14-methanodipyrido[1,2-a:1',2'-e][1,5]diazocin-5-ium |  |  | 236 | 8
Amorphous |  | 5-methyltetradecahydro-2H-7,14-methanodipyrido[1,2-a:1',2'-e][1,5]diazocin-5-ium |  |  | 236 | 8
ITQ-21 | ITQ-21 | 5-methyltetradecahydro-2H-7,14-methanodipyrido[1,2-a:1',2'-e][1,5]diazocin-5-ium | 236 | 8 | 236 | 8
Amorphous |  | 5-methyltetradecahydro-2H-7,14-methanodipyrido[1,2-a:1',2'-e][1,5]diazocin-5-ium |  |  | 236 | 8
Amorphous |  | 5-methyltetradecahydro-2H-7,14-methanodipyrido[1,2-a:1',2'-e][1,5]diazocin-5-ium |  |  | 236 | 8
Amorphous |  | 5-methyltetradecahydro-2H-7,14-methanodipyrido[1,2-a:1',2'-e][1,5]diazocin-5-ium |  |  | 236 | 8
Amorphous |  | 5-methyltetradecahydro-2H-7,14-methanodipyrido[1,2-a:1',2'-e][1,5]diazocin-5-ium |  |  | 236 | 8
Amorphous |  | 5-methyltetradecahydro-2H-7,14-methanodipyrido[1,2-a:1',2'-e][1,5]diazocin-5-ium |  |  | 236 | 8
Amorphous |  | 5-methyltetradecahydro-2H-7,14-methanodipyrido[1,2-a:1',2'-e][1,5]diazocin-5-ium |  |  | 236 | 8
Amorphous |  | 5-methyltetradecahydro-2H-7,14-methanodipyrido[1,2-a:1',2'-e][1,5]diazocin-5-ium |  |  | 236 | 8
Amorphous |  | 5-methyltetradecahydro-2H-7,14-methanodipyrido[1,2-a:1',2'-e][1,5]diazocin-5-ium |  |  | 236 | 8
Amorphous |  | 5-methyltetradecahydro-2H-7,14-methanodipyrido[1,2-a:1',2'-e][1,5]diazocin-5-ium |  |  | 236 | 8
Amorphous |  | 5-methyltetradecahydro-2H-7,14-methanodipyrido[1,2-a:1',2'-e][1,5]diazocin-5-ium |  |  | 236 | 8
Amorphous |  | 5-methyltetradecahydro-2H-7,14-methanodipyrido[1,2-a:1',2'-e][1,5]diazocin-5-ium |  |  | 236 | 8
Amorphous |  | 5-methyltetradecahydro-2H-7,14-methanodipyrido[1,2-a:1',2'-e][1,5]diazocin-5-ium |  |  | 236 | 8
Amorphous |  | 5-methyltetradecahydro-2H-7,14-methanodipyrido[1,2-a:1',2'-e][1,5]diazocin-5-ium |  |  | 236 | 8
Amorphous |  | 5-methyltetradecahydro-2H-7,14-methanodipyrido[1,2-a:1',2'-e][1,5]diazocin-5-ium |  |  | 236 | 8
Amorphous |  | 5-methyltetradecahydro-2H-7,14-methanodipyrido[1,2-a:1',2'-e][1,5]diazocin-5-ium |  |  | 236 | 8
Amorphous |  | 5-methyltetradecahydro-2H-7,14-methanodipyrido[1,2-a:1',2'-e][1,5]diazocin-5-ium |  |  | 236 | 8
Amorphous |  | 5-methyltetradecahydro-2H-7,14-methanodipyrido[1,2-a:1',2'-e][1,5]diazocin-5-ium |  |  | 236 | 8
Amorphous |  | 5-methyltetradecahydro-2H-7,14-methanodipyrido[1,2-a:1',2'-e][1,5]diazocin-5-ium |  |  | 236 | 8
Amorphous |  | 5-methyltetradecahydro-2H-7,14-methanodipyrido[1,2-a:1',2'-e][1,5]diazocin-5-ium |  |  | 236 | 8
Amorphous |  | 5-methyltetradecahydro-2H-7,14-methanodipyrido[1,2-a:1',2'-e][1,5]diazocin-5-ium |  |  | 236 | 8
ITQ-30 | ITQ-30 | 5-methyltetradecahydro-2H-7,14-methanodipyrido[1,2-a:1',2'-e][1,5]diazocin-5-ium | 236 | 8 | 236 | 8
ITQ-21 | ITQ-21 | 5-methyltetradecahydro-2H-7,14-methanodipyrido[1,2-a:1',2'-e][1,5]diazocin-5-ium | 236 | 8 | 236 | 8
ITQ-21 | ITQ-21 | 5-methyltetradecahydro-2H-7,14-methanodipyrido[1,2-a:1',2'-e][1,5]diazocin-5-ium | 236 | 8 | 236 | 8
ITQ-30 | ITQ-30 | 5-methyltetradecahydro-2H-7,14-methanodipyrido[1,2-a:1',2'-e][1,5]diazocin-5-ium | 236 | 8 | 236 | 8
ITQ-21 | ITQ-21 | 5-methyltetradecahydro-2H-7,14-methanodipyrido[1,2-a:1',2'-e][1,5]diazocin-5-ium | 236 | 8 | 236 | 8
ITQ-21 | ITQ-21 | 5-methyltetradecahydro-2H-7,14-methanodipyrido[1,2-a:1',2'-e][1,5]diazocin-5-ium | 236 | 8 | 236 | 8
ITQ-30 | ITQ-30 | 5-methyltetradecahydro-2H-7,14-methanodipyrido[1,2-a:1',2'-e][1,5]diazocin-5-ium | 236 | 8 | 236 | 8
ITQ-30 | ITQ-30 | 5-methyltetradecahydro-2H-7,14-methanodipyrido[1,2-a:1',2'-e][1,5]diazocin-5-ium | 236 | 8 | 236 | 8
ITQ-21 | ITQ-21 | 5-methyltetradecahydro-2H-7,14-methanodipyrido[1,2-a:1',2'-e][1,5]diazocin-5-ium | 236 | 8 | 236 | 8
ITQ-30 | ITQ-30 | 5-methyltetradecahydro-2H-7,14-methanodipyrido[1,2-a:1',2'-e][1,5]diazocin-5-ium | 236 | 8 | 236 | 8
ITQ-21 | ITQ-21 | 5-methyltetradecahydro-2H-7,14-methanodipyrido[1,2-a:1',2'-e][1,5]diazocin-5-ium | 236 | 8 | 236 | 8
Amorphous |  | 5-methyltetradecahydro-2H-7,14-methanodipyrido[1,2-a:1',2'-e][1,5]diazocin-5-ium |  |  | 236 | 8
ITQ-30 | ITQ-30 | 5-methyltetradecahydro-2H-7,14-methanodipyrido[1,2-a:1',2'-e][1,5]diazocin-5-ium | 236 | 8 | 236 | 8
ITQ-21 | ITQ-21 | 5-methyltetradecahydro-2H-7,14-methanodipyrido[1,2-a:1',2'-e][1,5]diazocin-5-ium | 236 | 8 | 236 | 8
ITQ-21 | ITQ-21 | 5-methyltetradecahydro-2H-7,14-methanodipyrido[1,2-a:1',2'-e][1,5]diazocin-5-ium | 236 | 8 | 236 | 8
ITQ-30 | ITQ-30 | 5-methyltetradecahydro-2H-7,14-methanodipyrido[1,2-a:1',2'-e][1,5]diazocin-5-ium | 236 | 8 | 236 | 8
ITQ-21 | ITQ-21 | 5-methyltetradecahydro-2H-7,14-methanodipyrido[1,2-a:1',2'-e][1,5]diazocin-5-ium | 236 | 8 | 236 | 8
ITQ-21 | ITQ-21 | 5-methyltetradecahydro-2H-7,14-methanodipyrido[1,2-a:1',2'-e][1,5]diazocin-5-ium | 236 | 8 | 236 | 8
ITQ-30 | ITQ-30 | 5-methyltetradecahydro-2H-7,14-methanodipyrido[1,2-a:1',2'-e][1,5]diazocin-5-ium | 236 | 8 | 236 | 8
ITQ-21 | ITQ-21 | 5-methyltetradecahydro-2H-7,14-methanodipyrido[1,2-a:1',2'-e][1,5]diazocin-5-ium | 236 | 8 | 236 | 8
Amorphous |  | 5-methyltetradecahydro-2H-7,14-methanodipyrido[1,2-a:1',2'-e][1,5]diazocin-5-ium |  |  | 236 | 8
ITQ-30 | ITQ-30 | 5-methyltetradecahydro-2H-7,14-methanodipyrido[1,2-a:1',2'-e][1,5]diazocin-5-ium | 236 | 8 | 236 | 8
Amorphous |  | 5-methyltetradecahydro-2H-7,14-methanodipyrido[1,2-a:1',2'-e][1,5]diazocin-5-ium |  |  | 236 | 8
Amorphous |  | 5-methyltetradecahydro-2H-7,14-methanodipyrido[1,2-a:1',2'-e][1,5]diazocin-5-ium |  |  | 236 | 8
Amorphous |  | 5-methyltetradecahydro-2H-7,14-methanodipyrido[1,2-a:1',2'-e][1,5]diazocin-5-ium |  |  | 236 | 8
Amorphous |  | 5-methyltetradecahydro-2H-7,14-methanodipyrido[1,2-a:1',2'-e][1,5]diazocin-5-ium |  |  | 236 | 8
Amorphous |  | 5-methyltetradecahydro-2H-7,14-methanodipyrido[1,2-a:1',2'-e][1,5]diazocin-5-ium |  |  | 236 | 8
Amorphous |  | 5-methyltetradecahydro-2H-7,14-methanodipyrido[1,2-a:1',2'-e][1,5]diazocin-5-ium |  |  | 236 | 8
Amorphous |  | 5-methyltetradecahydro-2H-7,14-methanodipyrido[1,2-a:1',2'-e][1,5]diazocin-5-ium |  |  | 236 | 8
Amorphous |  | 5-methyltetradecahydro-2H-7,14-methanodipyrido[1,2-a:1',2'-e][1,5]diazocin-5-ium |  |  | 236 | 8
Amorphous |  | 5-methyltetradecahydro-2H-7,14-methanodipyrido[1,2-a:1',2'-e][1,5]diazocin-5-ium |  |  | 236 | 8
Amorphous |  | 5-methyltetradecahydro-2H-7,14-methanodipyrido[1,2-a:1',2'-e][1,5]diazocin-5-ium |  |  | 236 | 8
Amorphous |  | 5-methyltetradecahydro-2H-7,14-methanodipyrido[1,2-a:1',2'-e][1,5]diazocin-5-ium |  |  | 236 | 8
Amorphous |  | 5-methyltetradecahydro-2H-7,14-methanodipyrido[1,2-a:1',2'-e][1,5]diazocin-5-ium |  |  | 236 | 8
Amorphous |  | 5-methyltetradecahydro-2H-7,14-methanodipyrido[1,2-a:1',2'-e][1,5]diazocin-5-ium |  |  | 236 | 8
Amorphous |  | 5-methyltetradecahydro-2H-7,14-methanodipyrido[1,2-a:1',2'-e][1,5]diazocin-5-ium |  |  | 236 | 8
STW | STW | 3,3'-(butane-1,4-diyl)bis(1,2-dimethyl-1H-imidazol-3-ium) | 278 | 3.5 | 278 | 3.5
Amorphous + STW | Amorphous + STW | 3,3'-(butane-1,4-diyl)bis(1,2-dimethyl-1H-imidazol-3-ium) | 278 | 3.5 | 278 | 3.5
STW | STW | 3,3'-(butane-1,4-diyl)bis(1,2-dimethyl-1H-imidazol-3-ium) | 278 | 3.5 | 278 | 3.5
STW | STW | 3,3'-(butane-1,4-diyl)bis(1,2-dimethyl-1H-imidazol-3-ium) | 278 | 3.5 | 278 | 3.5
Amorphous |  | 3,3'-(butane-1,4-diyl)bis(1,2-dimethyl-1H-imidazol-3-ium) |  |  | 278 | 3.5
Amorphous+MTW | Amorphous+MTW | 3,3'-(butane-1,4-diyl)bis(1,2-dimethyl-1H-imidazol-3-ium) | 278 | 3.5 | 278 | 3.5
MTW + amorphous | MTW + amorphous | 3,3'-(butane-1,4-diyl)bis(1,2-dimethyl-1H-imidazol-3-ium) | 278 | 3.5 | 278 | 3.5
STW | STW | 3,3'-(butane-1,4-diyl)bis(1,2-dimethyl-1H-imidazol-3-ium) | 278 | 3.5 | 278 | 3.5
STW | STW | 3,3'-(butane-1,4-diyl)bis(1,2-dimethyl-1H-imidazol-3-ium) | 278 | 3.5 | 278 | 3.5
STW | STW | 3,3'-(butane-1,4-diyl)bis(1,2-dimethyl-1H-imidazol-3-ium) | 278 | 3.5 | 278 | 3.5
STW | STW | 3,3'-(butane-1,4-diyl)bis(1,2-dimethyl-1H-imidazol-3-ium) | 278 | 3.5 | 278 | 3.5
STW | STW | 3,3'-(butane-1,4-diyl)bis(1,2-dimethyl-1H-imidazol-3-ium) | 278 | 3.5 | 278 | 3.5
STW | STW | 3,3'-(butane-1,4-diyl)bis(1,2-dimethyl-1H-imidazol-3-ium) | 278 | 3.5 | 278 | 3.5
MTW | MTW | 3,3'-(pentane-1,5-diyl)bis(1,2-dimethyl-1H-imidazol-3-ium) | 295 | 3.75 | 295 | 3.75
MTW | MTW | 3,3'-(pentane-1,5-diyl)bis(1,2-dimethyl-1H-imidazol-3-ium) | 295 | 3.75 | 295 | 3.75
MTW | MTW | 3,3'-(pentane-1,5-diyl)bis(1,2-dimethyl-1H-imidazol-3-ium) | 295 | 3.75 | 295 | 3.75
Amorphous |  | 3,3'-(pentane-1,5-diyl)bis(1,2-dimethyl-1H-imidazol-3-ium) |  |  | 295 | 3.75
MTW | MTW | 3,3'-(pentane-1,5-diyl)bis(1,2-dimethyl-1H-imidazol-3-ium) | 295 | 3.75 | 295 | 3.75
STW | STW | 3,3'-(pentane-1,5-diyl)bis(1,2-dimethyl-1H-imidazol-3-ium) | 295 | 3.75 | 295 | 3.75
STW | STW | 3,3'-(pentane-1,5-diyl)bis(1,2-dimethyl-1H-imidazol-3-ium) | 295 | 3.75 | 295 | 3.75
STW | STW | 3,3'-(pentane-1,5-diyl)bis(1,2-dimethyl-1H-imidazol-3-ium) | 295 | 3.75 | 295 | 3.75
MTW | MTW | 3,3'-(hexane-1,6-diyl)bis(1,2-dimethyl-1H-imidazol-3-ium) | 315 | 4 | 315 | 4
MTW | MTW | 3,3'-(hexane-1,6-diyl)bis(1,2-dimethyl-1H-imidazol-3-ium) | 315 | 4 | 315 | 4
MTW | MTW | 3,3'-(hexane-1,6-diyl)bis(1,2-dimethyl-1H-imidazol-3-ium) | 315 | 4 | 315 | 4
Amorphous+ MTW | Amorphous+ MTW | 3,3'-(hexane-1,6-diyl)bis(1,2-dimethyl-1H-imidazol-3-ium) | 315 | 4 | 315 | 4
MTW | MTW | 3,3'-(hexane-1,6-diyl)bis(1,2-dimethyl-1H-imidazol-3-ium) | 315 | 4 | 315 | 4
MTW | MTW | 3,3'-(hexane-1,6-diyl)bis(1,2-dimethyl-1H-imidazol-3-ium) | 315 | 4 | 315 | 4
STW +GeO2+amorphous | STW +GeO2+amorphous | 3,3'-(hexane-1,6-diyl)bis(1,2-dimethyl-1H-imidazol-3-ium) | 315 | 4 | 315 | 4
STW +GeO2+amorphous | STW +GeO2+amorphous | 3,3'-(hexane-1,6-diyl)bis(1,2-dimethyl-1H-imidazol-3-ium) | 315 | 4 | 315 | 4
STW +amorphous | STW +amorphous | 3,3'-(hexane-1,6-diyl)bis(1,2-dimethyl-1H-imidazol-3-ium) | 315 | 4 | 315 | 4
STW +GeO2+amorphous | STW +GeO2+amorphous | 3,3'-(hexane-1,6-diyl)bis(1,2-dimethyl-1H-imidazol-3-ium) | 315 | 4 | 315 | 4
ECNU-20 | ECNU-20 | 2,3,4,6,7,8,9,10-octahydropyrimido[1,2-a]azepine | 170 | 4.5 | 170 | 4.5
ECNU-20 | ECNU-20 | 2,3,4,6,7,8,9,10-octahydropyrimido[1,2-a]azepine | 170 | 4.5 | 170 | 4.5
ECNU-20 | ECNU-20 | 2,3,4,6,7,8,9,10-octahydropyrimido[1,2-a]azepine | 170 | 4.5 | 170 | 4.5
ECNU-20 | ECNU-20 | 2,3,4,6,7,8,9,10-octahydropyrimido[1,2-a]azepine | 170 | 4.5 | 170 | 4.5
ECNU-20 | ECNU-20 | 2,3,4,6,7,8,9,10-octahydropyrimido[1,2-a]azepine | 170 | 4.5 | 170 | 4.5
ECNU-20 | ECNU-20 | 2,3,4,6,7,8,9,10-octahydropyrimido[1,2-a]azepine | 170 | 4.5 | 170 | 4.5
ECNU-20 | ECNU-20 | 2,3,4,6,7,8,9,10-octahydropyrimido[1,2-a]azepine | 170 | 4.5 | 170 | 4.5
ECNU-20 | ECNU-20 | 2,3,4,6,7,8,9,10-octahydropyrimido[1,2-a]azepine | 170 | 4.5 | 170 | 4.5
ECNU-20 | ECNU-20 | 2,3,4,6,7,8,9,10-octahydropyrimido[1,2-a]azepine | 170 | 4.5 | 170 | 4.5
ECNU-20 | ECNU-20 | 2,3,4,6,7,8,9,10-octahydropyrimido[1,2-a]azepine | 170 | 4.5 | 170 | 4.5
ECNU-20 | ECNU-20 | 2,3,4,6,7,8,9,10-octahydropyrimido[1,2-a]azepine | 170 | 4.5 | 170 | 4.5
ECNU-20 | ECNU-20 | 2,3,4,6,7,8,9,10-octahydropyrimido[1,2-a]azepine | 170 | 4.5 | 170 | 4.5
AST | AST | diethyldimethylammonium | 137 | 6 | 137 | 6
CDO | CDO | diethyldimethylammonium | 137 | 6 | 137 | 6
IWR | IWR | diethyldimethylammonium | 137 | 6 | 137 | 6
IWR | IWR | diethyldimethylammonium | 137 | 6 | 137 | 6
IWR | IWR | diethyldimethylammonium | 137 | 6 | 137 | 6
LEV | LEV | diethyldimethylammonium | 137 | 6 | 137 | 6
IWR | IWR | diethyldimethylammonium | 137 | 6 | 137 | 6
IWR | IWR | diethyldimethylammonium | 137 | 6 | 137 | 6
IWR | IWR | diethyldimethylammonium | 137 | 6 | 137 | 6
MFI | MFI | diethyldimethylammonium | 137 | 6 | 137 | 6
MFI | MFI | diethyldimethylammonium | 137 | 6 | 137 | 6
MFI | MFI | diethyldimethylammonium | 137 | 6 | 137 | 6
MFI | MFI | diethyldimethylammonium | 137 | 6 | 137 | 6
ITQ-43 | ITQ-43 | (2'R,6'S)-2',6'-dimethylspiro[isoindoline-2,1'-piperidin]-2-ium | 214 | 15 | 214 | 15
ITQ-43 | ITQ-43 | (2'R,6'S)-2',6'-dimethylspiro[isoindoline-2,1'-piperidin]-2-ium | 214 | 15 | 214 | 15
ITQ-43 | ITQ-43 | (2'R,6'S)-2',6'-dimethylspiro[isoindoline-2,1'-piperidin]-2-ium | 214 | 15 | 214 | 15
ITQ-44 + amorphous | ITQ-44 + amorphous | (2'R,6'S)-2',6'-dimethylspiro[isoindoline-2,1'-piperidin]-2-ium | 214 | 15 | 214 | 15
Amorphous + ITQ-43 | Amorphous + ITQ-43 | (2'R,6'S)-2',6'-dimethylspiro[isoindoline-2,1'-piperidin]-2-ium | 214 | 15 | 214 | 15
ITQ-43 | ITQ-43 | (2'R,6'S)-2',6'-dimethylspiro[isoindoline-2,1'-piperidin]-2-ium | 214 | 15 | 214 | 15
UTL | UTL | 6,10-dimethyl-5-azaspiro[4.5]decan-5-ium | 181 | 11 | 181 | 11
UTL | UTL | 6,10-dimethyl-5-azaspiro[4.5]decan-5-ium | 181 | 11 | 181 | 11
UTL | UTL | 6,10-dimethyl-5-azaspiro[4.5]decan-5-ium | 181 | 11 | 181 | 11
UTL | UTL | 6,10-dimethyl-5-azaspiro[4.5]decan-5-ium | 181 | 11 | 181 | 11
Tridimite+GeO2 |  | 6,10-dimethyl-5-azaspiro[4.5]decan-5-ium |  |  | 181 | 11
UTL | UTL | 6,10-dimethyl-5-azaspiro[4.5]decan-5-ium | 181 | 11 | 181 | 11
UTL | UTL | 6,10-dimethyl-5-azaspiro[4.5]decan-5-ium | 181 | 11 | 181 | 11
STF | STF | 6,10-dimethyl-5-azaspiro[4.5]decan-5-ium | 181 | 11 | 181 | 11
Amorphous + UTL | Amorphous + UTL | 1,5-dimethyl-6-azaspiro[5.5]undecan-6-ium | 189 | 12 | 189 | 12
UTL | UTL | 1,5-dimethyl-6-azaspiro[5.5]undecan-6-ium | 189 | 12 | 189 | 12
UTL | UTL | 1,5-dimethyl-6-azaspiro[5.5]undecan-6-ium | 189 | 12 | 189 | 12
Amorphous + GeO2 |  | 1,5-dimethyl-6-azaspiro[5.5]undecan-6-ium |  |  | 189 | 12
STT | STT | 1,5-dimethyl-6-azaspiro[5.5]undecan-6-ium | 189 | 12 | 189 | 12
UTL | UTL | octahydro-2'H-spiro[piperidine-1,1'-quinolin]-1-ium | 206 | 14 | 206 | 14
UTL | UTL | octahydro-2'H-spiro[piperidine-1,1'-quinolin]-1-ium | 206 | 14 | 206 | 14
UTL | UTL | octahydro-2'H-spiro[piperidine-1,1'-quinolin]-1-ium | 206 | 14 | 206 | 14
UTL | UTL | octahydro-2'H-spiro[piperidine-1,1'-quinolin]-1-ium | 206 | 14 | 206 | 14
UTL | UTL | octahydro-2'H-spiro[piperidine-1,1'-quinolin]-1-ium | 206 | 14 | 206 | 14
UTL | UTL | octahydro-2'H-spiro[piperidine-1,1'-quinolin]-1-ium | 206 | 14 | 206 | 14
UTL | UTL | 1-methyl-5-azaspiro[4.6]undecan-5-ium | 185 | 11 | 185 | 11
UTL | UTL | 1-methyl-5-azaspiro[4.6]undecan-5-ium | 185 | 11 | 185 | 11
UTL | UTL | 1-methyl-5-azaspiro[4.6]undecan-5-ium | 185 | 11 | 185 | 11
UTL | UTL | 1-methyl-5-azaspiro[4.6]undecan-5-ium | 185 | 11 | 185 | 11
UTL | UTL | 1-methyl-5-azaspiro[4.6]undecan-5-ium | 185 | 11 | 185 | 11
UTL | UTL | 1-methyl-5-azaspiro[4.6]undecan-5-ium | 185 | 11 | 185 | 11
UTL | UTL | 1-methyl-5-azaspiro[4.6]undecan-5-ium | 185 | 11 | 185 | 11
UTL | UTL | 1-methyl-5-azaspiro[4.6]undecan-5-ium | 185 | 11 | 185 | 11
UTL | UTL | 1-methyl-5-azaspiro[4.6]undecan-5-ium | 185 | 11 | 185 | 11
UTL | UTL | 1-methyl-5-azaspiro[4.6]undecan-5-ium | 185 | 11 | 185 | 11
UTL | UTL | 1-methyl-5-azaspiro[4.6]undecan-5-ium | 185 | 11 | 185 | 11
UTL | UTL | 1-methyl-5-azaspiro[4.6]undecan-5-ium | 185 | 11 | 185 | 11
UTL | UTL | 1-methyl-5-azaspiro[4.6]undecan-5-ium | 185 | 11 | 185 | 11
UTL | UTL | 1-methyl-5-azaspiro[4.6]undecan-5-ium | 185 | 11 | 185 | 11
UTL | UTL | 1-methyl-5-azaspiro[4.6]undecan-5-ium | 185 | 11 | 185 | 11
STT | STT | 1-methyl-5-azaspiro[4.6]undecan-5-ium | 185 | 11 | 185 | 11
STT | STT | 1-methyl-5-azaspiro[4.6]undecan-5-ium | 185 | 11 | 185 | 11
STT | STT | 1-methyl-5-azaspiro[4.6]undecan-5-ium | 185 | 11 | 185 | 11
UTL | UTL | 1-ethyl-6-azaspiro[5.5]undecan-6-ium | 186 | 12 | 186 | 12
UTL + B-GeO2 | UTL + B-GeO2 | 1-ethyl-6-azaspiro[5.5]undecan-6-ium | 186 | 12 | 186 | 12
UTL | UTL | 1-ethyl-6-azaspiro[5.5]undecan-6-ium | 186 | 12 | 186 | 12
UTL | UTL | 1-ethyl-6-azaspiro[5.5]undecan-6-ium | 186 | 12 | 186 | 12
UTL | UTL | 1-ethyl-6-azaspiro[5.5]undecan-6-ium | 186 | 12 | 186 | 12
UTL | UTL | 1-ethyl-6-azaspiro[5.5]undecan-6-ium | 186 | 12 | 186 | 12
UTL | UTL | 1-ethyl-6-azaspiro[5.5]undecan-6-ium | 186 | 12 | 186 | 12
UTL | UTL | 1-ethyl-6-azaspiro[5.5]undecan-6-ium | 186 | 12 | 186 | 12
UTL | UTL | 1-ethyl-6-azaspiro[5.5]undecan-6-ium | 186 | 12 | 186 | 12
UTL | UTL | 1-ethyl-6-azaspiro[5.5]undecan-6-ium | 186 | 12 | 186 | 12
UTL | UTL | 1-ethyl-6-azaspiro[5.5]undecan-6-ium | 186 | 12 | 186 | 12
UTL | UTL | 1-ethyl-6-azaspiro[5.5]undecan-6-ium | 186 | 12 | 186 | 12
UTL | UTL | 1-ethyl-6-azaspiro[5.5]undecan-6-ium | 186 | 12 | 186 | 12
UTL | UTL | 1-ethyl-6-azaspiro[5.5]undecan-6-ium | 186 | 12 | 186 | 12
UTL | UTL | 1-ethyl-6-azaspiro[5.5]undecan-6-ium | 186 | 12 | 186 | 12
UTL | UTL | 1-ethyl-6-azaspiro[5.5]undecan-6-ium | 186 | 12 | 186 | 12
UTL | UTL | 1-ethyl-6-azaspiro[5.5]undecan-6-ium | 186 | 12 | 186 | 12
UTL | UTL | 1-ethyl-6-azaspiro[5.5]undecan-6-ium | 186 | 12 | 186 | 12
UTL | UTL | 1-ethyl-6-azaspiro[5.5]undecan-6-ium | 186 | 12 | 186 | 12
UTL | UTL | 1-ethyl-6-azaspiro[5.5]undecan-6-ium | 186 | 12 | 186 | 12
UTL | UTL | 1-ethyl-6-azaspiro[5.5]undecan-6-ium | 186 | 12 | 186 | 12
UTL | UTL | 1-ethyl-6-azaspiro[5.5]undecan-6-ium | 186 | 12 | 186 | 12
UTL | UTL | 1-ethyl-6-azaspiro[5.5]undecan-6-ium | 186 | 12 | 186 | 12
UTL | UTL | 1-ethyl-6-azaspiro[5.5]undecan-6-ium | 186 | 12 | 186 | 12
UTL | UTL | 1-ethyl-6-azaspiro[5.5]undecan-6-ium | 186 | 12 | 186 | 12
UTL | UTL | 1-ethyl-6-azaspiro[5.5]undecan-6-ium | 186 | 12 | 186 | 12
UTL | UTL | 1-ethyl-6-azaspiro[5.5]undecan-6-ium | 186 | 12 | 186 | 12
UTL | UTL | 1-ethyl-6-azaspiro[5.5]undecan-6-ium | 186 | 12 | 186 | 12
UTL | UTL | 1-ethyl-6-azaspiro[5.5]undecan-6-ium | 186 | 12 | 186 | 12
UTL | UTL | 1-ethyl-6-azaspiro[5.5]undecan-6-ium | 186 | 12 | 186 | 12
UTL | UTL | 1-ethyl-6-azaspiro[5.5]undecan-6-ium | 186 | 12 | 186 | 12
UTL | UTL | 1-ethyl-6-azaspiro[5.5]undecan-6-ium | 186 | 12 | 186 | 12
UTL | UTL | 1-ethyl-6-azaspiro[5.5]undecan-6-ium | 186 | 12 | 186 | 12
UTL | UTL | 1-ethyl-6-azaspiro[5.5]undecan-6-ium | 186 | 12 | 186 | 12
UTL | UTL | 2,4-dimethyl-6-azaspiro[5.5]undecan-6-ium | 200 | 12 | 200 | 12
UTL | UTL | 2,4-dimethyl-6-azaspiro[5.5]undecan-6-ium | 200 | 12 | 200 | 12
UTL | UTL | 2,4-dimethyl-6-azaspiro[5.5]undecan-6-ium | 200 | 12 | 200 | 12
UTL | UTL | 2,4-dimethyl-6-azaspiro[5.5]undecan-6-ium | 200 | 12 | 200 | 12
UTL | UTL | 2,4-dimethyl-6-azaspiro[5.5]undecan-6-ium | 200 | 12 | 200 | 12
UTL | UTL | 2,4-dimethyl-6-azaspiro[5.5]undecan-6-ium | 200 | 12 | 200 | 12
UTL | UTL | 2,4-dimethyl-6-azaspiro[5.5]undecan-6-ium | 200 | 12 | 200 | 12
UTL | UTL | 2,4-dimethyl-6-azaspiro[5.5]undecan-6-ium | 200 | 12 | 200 | 12
UTL | UTL | 2,4-dimethyl-6-azaspiro[5.5]undecan-6-ium | 200 | 12 | 200 | 12
UTL+Amorphous | UTL+Amorphous | 2,4-dimethyl-6-azaspiro[5.5]undecan-6-ium | 200 | 12 | 200 | 12
ITQ-21 | ITQ-21 | (2′‐(R),6′‐(S))‐2′,6′‐dimethylspiro[isoindole‐2,1′‐piperidin‐1′‐ium] | 214 | 7 | 214 | 7
Amorphous |  | (2′‐(R),6′‐(S))‐2′,6′‐dimethylspiro[isoindole‐2,1′‐piperidin‐1′‐ium] |  |  | 214 | 7
ITQ-44 | ITQ-44 | (2′‐(R),6′‐(S))‐2′,6′‐dimethylspiro[isoindole‐2,1′‐piperidin‐1′‐ium] | 214 | 7 | 214 | 7
ITQ-44 | ITQ-44 | (2′‐(R),6′‐(S))‐2′,6′‐dimethylspiro[isoindole‐2,1′‐piperidin‐1′‐ium] | 214 | 7 | 214 | 7
Amorphous |  | (2′‐(R),6′‐(S))‐2′,6′‐dimethylspiro[isoindole‐2,1′‐piperidin‐1′‐ium] |  |  | 214 | 7
ITQ-44 | ITQ-44 | (2′‐(R),6′‐(S))‐2′,6′‐dimethylspiro[isoindole‐2,1′‐piperidin‐1′‐ium] | 214 | 7 | 214 | 7
Amorphous |  | (2′‐(R),6′‐(S))‐2′,6′‐dimethylspiro[isoindole‐2,1′‐piperidin‐1′‐ium] |  |  | 214 | 7
Amorphous |  | (2′‐(R),6′‐(S))‐2′,6′‐dimethylspiro[isoindole‐2,1′‐piperidin‐1′‐ium] |  |  | 214 | 7
Amorphous |  | (2′‐(R),6′‐(S))‐2′,6′‐dimethylspiro[isoindole‐2,1′‐piperidin‐1′‐ium] |  |  | 214 | 7
ITQ-21 | ITQ-21 | (2′‐(R),6′‐(S))‐2′,6′‐dimethylspiro[isoindole‐2,1′‐piperidin‐1′‐ium] | 214 | 7 | 214 | 7
Amorphous |  | (2′‐(R),6′‐(S))‐2′,6′‐dimethylspiro[isoindole‐2,1′‐piperidin‐1′‐ium] |  |  | 214 | 7
Amorphous |  | (2′‐(R),6′‐(S))‐2′,6′‐dimethylspiro[isoindole‐2,1′‐piperidin‐1′‐ium] |  |  | 214 | 7
ITQ-21 | ITQ-21 | (2′‐(R),6′‐(S))‐2′,6′‐dimethylspiro[isoindole‐2,1′‐piperidin‐1′‐ium] | 214 | 7 | 214 | 7
Amorphous |  | (2′‐(R),6′‐(S))‐2′,6′‐dimethylspiro[isoindole‐2,1′‐piperidin‐1′‐ium] |  |  | 214 | 7
ITQ-21 | ITQ-21 | (2′‐(R),6′‐(S))‐2′,6′‐dimethylspiro[isoindole‐2,1′‐piperidin‐1′‐ium] | 214 | 7 | 214 | 7
Amorphous |  | (2′‐(R),6′‐(S))‐2′,6′‐dimethylspiro[isoindole‐2,1′‐piperidin‐1′‐ium] |  |  | 214 | 7
ITQ-44 | ITQ-44 | (2′‐(R),6′‐(S))‐2′,6′‐dimethylspiro[isoindole‐2,1′‐piperidin‐1′‐ium] | 214 | 7 | 214 | 7
Amorphous |  | (2′‐(R),6′‐(S))‐2′,6′‐dimethylspiro[isoindole‐2,1′‐piperidin‐1′‐ium] |  |  | 214 | 7
Amorphous |  | (2′‐(R),6′‐(S))‐2′,6′‐dimethylspiro[isoindole‐2,1′‐piperidin‐1′‐ium] |  |  | 214 | 7
ITQ-21 | ITQ-21 | (2′‐(R),6′‐(S))‐2′,6′‐dimethylspiro[isoindole‐2,1′‐piperidin‐1′‐ium] | 214 | 7 | 214 | 7
Amorphous |  | (2′‐(R),6′‐(S))‐2′,6′‐dimethylspiro[isoindole‐2,1′‐piperidin‐1′‐ium] |  |  | 214 | 7
Amorphous |  | (2′‐(R),6′‐(S))‐2′,6′‐dimethylspiro[isoindole‐2,1′‐piperidin‐1′‐ium] |  |  | 214 | 7
ITQ-43 | ITQ-43 | (2′‐(R),6′‐(S))‐2′,6′‐dimethylspiro[isoindole‐2,1′‐piperidin‐1′‐ium] | 214 | 7 | 214 | 7
ITQ-43 | ITQ-43 | (2′‐(R),6′‐(S))‐2′,6′‐dimethylspiro[isoindole‐2,1′‐piperidin‐1′‐ium] | 214 | 7 | 214 | 7
Amorphous |  | (2′‐(R),6′‐(S))‐2′,6′‐dimethylspiro[isoindole‐2,1′‐piperidin‐1′‐ium] |  |  | 214 | 7
ITQ-21 | ITQ-21 | (2′‐(R),6′‐(S))‐2′,6′‐dimethylspiro[isoindole‐2,1′‐piperidin‐1′‐ium] | 214 | 7 | 214 | 7
Amorphous |  | (2′‐(R),6′‐(S))‐2′,6′‐dimethylspiro[isoindole‐2,1′‐piperidin‐1′‐ium] |  |  | 214 | 7
Amorphous |  | (2′‐(R),6′‐(S))‐2′,6′‐dimethylspiro[isoindole‐2,1′‐piperidin‐1′‐ium] |  |  | 214 | 7
Amorphous |  | (2′‐(R),6′‐(S))‐2′,6′‐dimethylspiro[isoindole‐2,1′‐piperidin‐1′‐ium] |  |  | 214 | 7
ITQ-43 | ITQ-43 | (2′‐(R),6′‐(S))‐2′,6′‐dimethylspiro[isoindole‐2,1′‐piperidin‐1′‐ium] | 214 | 7 | 214 | 7
ITQ-43 | ITQ-43 | (2′‐(R),6′‐(S))‐2′,6′‐dimethylspiro[isoindole‐2,1′‐piperidin‐1′‐ium] | 214 | 7 | 214 | 7
Amorphous |  | (2′‐(R),6′‐(S))‐2′,6′‐dimethylspiro[isoindole‐2,1′‐piperidin‐1′‐ium] |  |  | 214 | 7
Amorphous |  | (2′‐(R),6′‐(S))‐2′,6′‐dimethylspiro[isoindole‐2,1′‐piperidin‐1′‐ium] |  |  | 214 | 7
ITQ-22 | ITQ-22 | N1,N1,N1,N6,N6,N6-hexamethylhexane-1,6-diaminium | 258 | 6 | 258 | 6
ITQ-22 | ITQ-22 | N1,N1,N1,N6,N6,N6-hexamethylhexane-1,6-diaminium | 258 | 6 | 258 | 6
ITQ-22 | ITQ-22 | N1,N1,N1,N6,N6,N6-hexamethylhexane-1,6-diaminium | 258 | 6 | 258 | 6
ITQ-22 | ITQ-22 | N1,N1,N1,N6,N6,N6-hexamethylhexane-1,6-diaminium | 258 | 6 | 258 | 6
ITQ-22 | ITQ-22 | N1,N1,N1,N6,N6,N6-hexamethylhexane-1,6-diaminium | 258 | 6 | 258 | 6
ITQ-22 | ITQ-22 | N1,N1,N1,N6,N6,N6-hexamethylhexane-1,6-diaminium | 258 | 6 | 258 | 6
ITQ-22 | ITQ-22 | N1,N1,N1,N6,N6,N6-hexamethylhexane-1,6-diaminium | 258 | 6 | 258 | 6
ITQ-24 | ITQ-24 | N1,N1,N1,N6,N6,N6-hexamethylhexane-1,6-diaminium | 258 | 6 | 258 | 6
LAM |  | N1,N1,N1,N6,N6,N6-hexamethylhexane-1,6-diaminium |  |  | 258 | 6
Amorphous |  | N1,N1,N1,N6,N6,N6-hexamethylhexane-1,6-diaminium |  |  | 258 | 6
SSZ-31 | SSZ-31 | N1,N1,N1,N6,N6,N6-hexamethylhexane-1,6-diaminium | 258 | 6 | 258 | 6
ITQ-22 | ITQ-22 | N1,N1,N1,N6,N6,N6-hexamethylhexane-1,6-diaminium | 258 | 6 | 258 | 6
ITQ-22 | ITQ-22 | N1,N1,N1,N6,N6,N6-hexamethylhexane-1,6-diaminium | 258 | 6 | 258 | 6
ITQ-22 | ITQ-22 | N1,N1,N1,N6,N6,N6-hexamethylhexane-1,6-diaminium | 258 | 6 | 258 | 6
ITQ-22 | ITQ-22 | N1,N1,N1,N6,N6,N6-hexamethylhexane-1,6-diaminium | 258 | 6 | 258 | 6
ITQ-22 | ITQ-22 | N1,N1,N1,N6,N6,N6-hexamethylhexane-1,6-diaminium | 258 | 6 | 258 | 6
ITQ-22 | ITQ-22 | N1,N1,N1,N6,N6,N6-hexamethylhexane-1,6-diaminium | 258 | 6 | 258 | 6
ITQ-24 | ITQ-24 | N1,N1,N1,N6,N6,N6-hexamethylhexane-1,6-diaminium | 258 | 6 | 258 | 6
LAM |  | N1,N1,N1,N6,N6,N6-hexamethylhexane-1,6-diaminium |  |  | 258 | 6
Amorphous |  | N1,N1,N1,N6,N6,N6-hexamethylhexane-1,6-diaminium |  |  | 258 | 6
Amorphous |  | N1,N1,N1,N6,N6,N6-hexamethylhexane-1,6-diaminium |  |  | 258 | 6
ITQ-33 | ITQ-33 | N1,N1,N1,N6,N6,N6-hexamethylhexane-1,6-diaminium | 258 | 6 | 258 | 6
ITQ-22 | ITQ-22 | N1,N1,N1,N6,N6,N6-hexamethylhexane-1,6-diaminium | 258 | 6 | 258 | 6
ITQ-22 | ITQ-22 | N1,N1,N1,N6,N6,N6-hexamethylhexane-1,6-diaminium | 258 | 6 | 258 | 6
ITQ-22 | ITQ-22 | N1,N1,N1,N6,N6,N6-hexamethylhexane-1,6-diaminium | 258 | 6 | 258 | 6
ITQ-24 | ITQ-24 | N1,N1,N1,N6,N6,N6-hexamethylhexane-1,6-diaminium | 258 | 6 | 258 | 6
ITQ-24 | ITQ-24 | N1,N1,N1,N6,N6,N6-hexamethylhexane-1,6-diaminium | 258 | 6 | 258 | 6
ITQ-22 | ITQ-22 | N1,N1,N1,N6,N6,N6-hexamethylhexane-1,6-diaminium | 258 | 6 | 258 | 6
ITQ-22 | ITQ-22 | N1,N1,N1,N6,N6,N6-hexamethylhexane-1,6-diaminium | 258 | 6 | 258 | 6
ITQ-24 | ITQ-24 | N1,N1,N1,N6,N6,N6-hexamethylhexane-1,6-diaminium | 258 | 6 | 258 | 6
ITQ-24 | ITQ-24 | N1,N1,N1,N6,N6,N6-hexamethylhexane-1,6-diaminium | 258 | 6 | 258 | 6
Amorphous |  | N1,N1,N1,N6,N6,N6-hexamethylhexane-1,6-diaminium |  |  | 258 | 6
Amorphous |  | N1,N1,N1,N6,N6,N6-hexamethylhexane-1,6-diaminium |  |  | 258 | 6
ITQ-33 | ITQ-33 | N1,N1,N1,N6,N6,N6-hexamethylhexane-1,6-diaminium | 258 | 6 | 258 | 6
ITQ-22 | ITQ-22 | N1,N1,N1,N6,N6,N6-hexamethylhexane-1,6-diaminium | 258 | 6 | 258 | 6
ITQ-22 | ITQ-22 | N1,N1,N1,N6,N6,N6-hexamethylhexane-1,6-diaminium | 258 | 6 | 258 | 6
ITQ-24 | ITQ-24 | N1,N1,N1,N6,N6,N6-hexamethylhexane-1,6-diaminium | 258 | 6 | 258 | 6
ITQ-24 | ITQ-24 | N1,N1,N1,N6,N6,N6-hexamethylhexane-1,6-diaminium | 258 | 6 | 258 | 6
ITQ-24 | ITQ-24 | N1,N1,N1,N6,N6,N6-hexamethylhexane-1,6-diaminium | 258 | 6 | 258 | 6
ITQ-22 | ITQ-22 | N1,N1,N1,N6,N6,N6-hexamethylhexane-1,6-diaminium | 258 | 6 | 258 | 6
ITQ-24 | ITQ-24 | N1,N1,N1,N6,N6,N6-hexamethylhexane-1,6-diaminium | 258 | 6 | 258 | 6
ITQ-24 | ITQ-24 | N1,N1,N1,N6,N6,N6-hexamethylhexane-1,6-diaminium | 258 | 6 | 258 | 6
Amorphous |  | N1,N1,N1,N6,N6,N6-hexamethylhexane-1,6-diaminium |  |  | 258 | 6
Amorphous |  | N1,N1,N1,N6,N6,N6-hexamethylhexane-1,6-diaminium |  |  | 258 | 6
ITQ-22 | ITQ-22 | N1,N1,N1,N6,N6,N6-hexamethylhexane-1,6-diaminium | 258 | 6 | 258 | 6
ITQ-22 | ITQ-22 | N1,N1,N1,N6,N6,N6-hexamethylhexane-1,6-diaminium | 258 | 6 | 258 | 6
ITQ-22 | ITQ-22 | N1,N1,N1,N6,N6,N6-hexamethylhexane-1,6-diaminium | 258 | 6 | 258 | 6
ITQ-22 | ITQ-22 | N1,N1,N1,N6,N6,N6-hexamethylhexane-1,6-diaminium | 258 | 6 | 258 | 6
ITQ-22 | ITQ-22 | N1,N1,N1,N6,N6,N6-hexamethylhexane-1,6-diaminium | 258 | 6 | 258 | 6
ITQ-22 | ITQ-22 | N1,N1,N1,N6,N6,N6-hexamethylhexane-1,6-diaminium | 258 | 6 | 258 | 6
SSZ-31 | SSZ-31 | N1,N1,N1,N6,N6,N6-hexamethylhexane-1,6-diaminium | 258 | 6 | 258 | 6
SSZ-31 | SSZ-31 | N1,N1,N1,N6,N6,N6-hexamethylhexane-1,6-diaminium | 258 | 6 | 258 | 6
LAM |  | N1,N1,N1,N6,N6,N6-hexamethylhexane-1,6-diaminium |  |  | 258 | 6
LAM |  | N1,N1,N1,N6,N6,N6-hexamethylhexane-1,6-diaminium |  |  | 258 | 6
LAM |  | N1,N1,N1,N6,N6,N6-hexamethylhexane-1,6-diaminium |  |  | 258 | 6
SSZ-31 | SSZ-31 | N1,N1,N1,N6,N6,N6-hexamethylhexane-1,6-diaminium | 258 | 6 | 258 | 6
ITQ-22 | ITQ-22 | N1,N1,N1,N6,N6,N6-hexamethylhexane-1,6-diaminium | 258 | 6 | 258 | 6
ITQ-22 | ITQ-22 | N1,N1,N1,N6,N6,N6-hexamethylhexane-1,6-diaminium | 258 | 6 | 258 | 6
ITQ-22 | ITQ-22 | N1,N1,N1,N6,N6,N6-hexamethylhexane-1,6-diaminium | 258 | 6 | 258 | 6
ITQ-22 | ITQ-22 | N1,N1,N1,N6,N6,N6-hexamethylhexane-1,6-diaminium | 258 | 6 | 258 | 6
ITQ-24 | ITQ-24 | N1,N1,N1,N6,N6,N6-hexamethylhexane-1,6-diaminium | 258 | 6 | 258 | 6
ITQ-22 | ITQ-22 | N1,N1,N1,N6,N6,N6-hexamethylhexane-1,6-diaminium | 258 | 6 | 258 | 6
Amorphous |  | N1,N1,N1,N6,N6,N6-hexamethylhexane-1,6-diaminium |  |  | 258 | 6
SSZ-31 | SSZ-31 | N1,N1,N1,N6,N6,N6-hexamethylhexane-1,6-diaminium | 258 | 6 | 258 | 6
ITQ-24 | ITQ-24 | N1,N1,N1,N6,N6,N6-hexamethylhexane-1,6-diaminium | 258 | 6 | 258 | 6
LAM |  | N1,N1,N1,N6,N6,N6-hexamethylhexane-1,6-diaminium |  |  | 258 | 6
Amorphous |  | N1,N1,N1,N6,N6,N6-hexamethylhexane-1,6-diaminium |  |  | 258 | 6
Amorphous |  | N1,N1,N1,N6,N6,N6-hexamethylhexane-1,6-diaminium |  |  | 258 | 6
ITQ-24 | ITQ-24 | N1,N1,N1,N6,N6,N6-hexamethylhexane-1,6-diaminium | 258 | 6 | 258 | 6
ITQ-22 | ITQ-22 | N1,N1,N1,N6,N6,N6-hexamethylhexane-1,6-diaminium | 258 | 6 | 258 | 6
ITQ-22 | ITQ-22 | N1,N1,N1,N6,N6,N6-hexamethylhexane-1,6-diaminium | 258 | 6 | 258 | 6
ITQ-22 | ITQ-22 | N1,N1,N1,N6,N6,N6-hexamethylhexane-1,6-diaminium | 258 | 6 | 258 | 6
ITQ-24 | ITQ-24 | N1,N1,N1,N6,N6,N6-hexamethylhexane-1,6-diaminium | 258 | 6 | 258 | 6
ITQ-22 | ITQ-22 | N1,N1,N1,N6,N6,N6-hexamethylhexane-1,6-diaminium | 258 | 6 | 258 | 6
SSZ-31 | SSZ-31 | N1,N1,N1,N6,N6,N6-hexamethylhexane-1,6-diaminium | 258 | 6 | 258 | 6
ITQ-24 | ITQ-24 | N1,N1,N1,N6,N6,N6-hexamethylhexane-1,6-diaminium | 258 | 6 | 258 | 6
Amorphous |  | N1,N1,N1,N6,N6,N6-hexamethylhexane-1,6-diaminium |  |  | 258 | 6
Amorphous |  | N1,N1,N1,N6,N6,N6-hexamethylhexane-1,6-diaminium |  |  | 258 | 6
Amorphous |  | N1,N1,N1,N6,N6,N6-hexamethylhexane-1,6-diaminium |  |  | 258 | 6
ITQ-24 | ITQ-24 | N1,N1,N1,N6,N6,N6-hexamethylhexane-1,6-diaminium | 258 | 6 | 258 | 6
ITQ-24 | ITQ-24 | N1,N1,N1,N6,N6,N6-hexamethylhexane-1,6-diaminium | 258 | 6 | 258 | 6
ITQ-22 | ITQ-22 | N1,N1,N1,N6,N6,N6-hexamethylhexane-1,6-diaminium | 258 | 6 | 258 | 6
ITQ-22 | ITQ-22 | N1,N1,N1,N6,N6,N6-hexamethylhexane-1,6-diaminium | 258 | 6 | 258 | 6
ITQ-24 | ITQ-24 | N1,N1,N1,N6,N6,N6-hexamethylhexane-1,6-diaminium | 258 | 6 | 258 | 6
ITQ-24 | ITQ-24 | N1,N1,N1,N6,N6,N6-hexamethylhexane-1,6-diaminium | 258 | 6 | 258 | 6
ITQ-24 | ITQ-24 | N1,N1,N1,N6,N6,N6-hexamethylhexane-1,6-diaminium | 258 | 6 | 258 | 6
EU-1 | EU-1 | N1,N1,N1,N6,N6,N6-hexamethylhexane-1,6-diaminium | 258 | 6 | 258 | 6
ITQ-24 | ITQ-24 | N1,N1,N1,N6,N6,N6-hexamethylhexane-1,6-diaminium | 258 | 6 | 258 | 6
LAM |  | N1,N1,N1,N6,N6,N6-hexamethylhexane-1,6-diaminium |  |  | 258 | 6
LAM |  | N1,N1,N1,N6,N6,N6-hexamethylhexane-1,6-diaminium |  |  | 258 | 6
Amorphous |  | N1,N1,N1,N6,N6,N6-hexamethylhexane-1,6-diaminium |  |  | 258 | 6
Amorphous |  | N1,N1,N1,N6,N6,N6-hexamethylhexane-1,6-diaminium |  |  | 258 | 6
Amorphous |  | N1,N1,N1,N6,N6,N6-hexamethylhexane-1,6-diaminium |  |  | 258 | 6
SSZ-31 | SSZ-31 | N1,N1,N1,N6,N6,N6-hexamethylhexane-1,6-diaminium | 258 | 6 | 258 | 6
SSZ-31 | SSZ-31 | N1,N1,N1,N6,N6,N6-hexamethylhexane-1,6-diaminium | 258 | 6 | 258 | 6
LAM |  | N1,N1,N1,N6,N6,N6-hexamethylhexane-1,6-diaminium |  |  | 258 | 6
LAM |  | N1,N1,N1,N6,N6,N6-hexamethylhexane-1,6-diaminium |  |  | 258 | 6
LAM |  | N1,N1,N1,N6,N6,N6-hexamethylhexane-1,6-diaminium |  |  | 258 | 6
SSZ-31 | SSZ-31 | N1,N1,N1,N6,N6,N6-hexamethylhexane-1,6-diaminium | 258 | 6 | 258 | 6
LAM |  | N1,N1,N1,N6,N6,N6-hexamethylhexane-1,6-diaminium |  |  | 258 | 6
LAM |  | N1,N1,N1,N6,N6,N6-hexamethylhexane-1,6-diaminium |  |  | 258 | 6
LAM |  | N1,N1,N1,N6,N6,N6-hexamethylhexane-1,6-diaminium |  |  | 258 | 6
SSZ-31 | SSZ-31 | N1,N1,N1,N6,N6,N6-hexamethylhexane-1,6-diaminium | 258 | 6 | 258 | 6
Amorphous |  | N1,N1,N1,N6,N6,N6-hexamethylhexane-1,6-diaminium |  |  | 258 | 6
Amorphous |  | N1,N1,N1,N6,N6,N6-hexamethylhexane-1,6-diaminium |  |  | 258 | 6
Amorphous |  | N1,N1,N1,N6,N6,N6-hexamethylhexane-1,6-diaminium |  |  | 258 | 6
Amorphous |  | N1,N1,N1,N6,N6,N6-hexamethylhexane-1,6-diaminium |  |  | 258 | 6
LAM |  | N1,N1,N1,N6,N6,N6-hexamethylhexane-1,6-diaminium |  |  | 258 | 6
LAM |  | N1,N1,N1,N6,N6,N6-hexamethylhexane-1,6-diaminium |  |  | 258 | 6
Amorphous |  | N1,N1,N1,N6,N6,N6-hexamethylhexane-1,6-diaminium |  |  | 258 | 6
SSZ-31 | SSZ-31 | N1,N1,N1,N6,N6,N6-hexamethylhexane-1,6-diaminium | 258 | 6 | 258 | 6
ITQ-24 | ITQ-24 | N1,N1,N1,N6,N6,N6-hexamethylhexane-1,6-diaminium | 258 | 6 | 258 | 6
LAM |  | N1,N1,N1,N6,N6,N6-hexamethylhexane-1,6-diaminium |  |  | 258 | 6
LAM |  | N1,N1,N1,N6,N6,N6-hexamethylhexane-1,6-diaminium |  |  | 258 | 6
LAM |  | N1,N1,N1,N6,N6,N6-hexamethylhexane-1,6-diaminium |  |  | 258 | 6
Amorphous |  | N1,N1,N1,N6,N6,N6-hexamethylhexane-1,6-diaminium |  |  | 258 | 6
Amorphous |  | N1,N1,N1,N6,N6,N6-hexamethylhexane-1,6-diaminium |  |  | 258 | 6
Amorphous |  | N1,N1,N1,N6,N6,N6-hexamethylhexane-1,6-diaminium |  |  | 258 | 6
Amorphous |  | N1,N1,N1,N6,N6,N6-hexamethylhexane-1,6-diaminium |  |  | 258 | 6
LAM |  | N1,N1,N1,N6,N6,N6-hexamethylhexane-1,6-diaminium |  |  | 258 | 6
Amorphous |  | N1,N1,N1,N6,N6,N6-hexamethylhexane-1,6-diaminium |  |  | 258 | 6
Amorphous |  | N1,N1,N1,N6,N6,N6-hexamethylhexane-1,6-diaminium |  |  | 258 | 6
Amorphous |  | N1,N1,N1,N6,N6,N6-hexamethylhexane-1,6-diaminium |  |  | 258 | 6
ITQ-24 | ITQ-24 | N1,N1,N1,N6,N6,N6-hexamethylhexane-1,6-diaminium | 258 | 6 | 258 | 6
LAM |  | N1,N1,N1,N6,N6,N6-hexamethylhexane-1,6-diaminium |  |  | 258 | 6
LAM |  | N1,N1,N1,N6,N6,N6-hexamethylhexane-1,6-diaminium |  |  | 258 | 6
LAM |  | N1,N1,N1,N6,N6,N6-hexamethylhexane-1,6-diaminium |  |  | 258 | 6
ITQ-24 | ITQ-24 | N1,N1,N1,N6,N6,N6-hexamethylhexane-1,6-diaminium | 258 | 6 | 258 | 6
Amorphous |  | N1,N1,N1,N6,N6,N6-hexamethylhexane-1,6-diaminium |  |  | 258 | 6
Amorphous |  | N1,N1,N1,N6,N6,N6-hexamethylhexane-1,6-diaminium |  |  | 258 | 6
Amorphous |  | N1,N1,N1,N6,N6,N6-hexamethylhexane-1,6-diaminium |  |  | 258 | 6
ITQ-24 | ITQ-24 | N1,N1,N1,N6,N6,N6-hexamethylhexane-1,6-diaminium | 258 | 6 | 258 | 6
Amorphous |  | N1,N1,N1,N6,N6,N6-hexamethylhexane-1,6-diaminium |  |  | 258 | 6
Amorphous |  | N1,N1,N1,N6,N6,N6-hexamethylhexane-1,6-diaminium |  |  | 258 | 6
Amorphous |  | N1,N1,N1,N6,N6,N6-hexamethylhexane-1,6-diaminium |  |  | 258 | 6
ITQ-24 | ITQ-24 | N1,N1,N1,N6,N6,N6-hexamethylhexane-1,6-diaminium | 258 | 6 | 258 | 6
LAM |  | N1,N1,N1,N6,N6,N6-hexamethylhexane-1,6-diaminium |  |  | 258 | 6
Amorphous |  | N1,N1,N1,N6,N6,N6-hexamethylhexane-1,6-diaminium |  |  | 258 | 6
Amorphous |  | N1,N1,N1,N6,N6,N6-hexamethylhexane-1,6-diaminium |  |  | 258 | 6
Amorphous |  | N1,N1,N1,N6,N6,N6-hexamethylhexane-1,6-diaminium |  |  | 258 | 6
Amorphous |  | N1,N1,N1,N6,N6,N6-hexamethylhexane-1,6-diaminium |  |  | 258 | 6
SSZ-31 | SSZ-31 | N1,N1,N1,N6,N6,N6-hexamethylhexane-1,6-diaminium | 258 | 6 | 258 | 6
SSZ-31 | SSZ-31 | N1,N1,N1,N6,N6,N6-hexamethylhexane-1,6-diaminium | 258 | 6 | 258 | 6
LAM |  | N1,N1,N1,N6,N6,N6-hexamethylhexane-1,6-diaminium |  |  | 258 | 6
LAM |  | N1,N1,N1,N6,N6,N6-hexamethylhexane-1,6-diaminium |  |  | 258 | 6
SSZ-31 | SSZ-31 | N1,N1,N1,N6,N6,N6-hexamethylhexane-1,6-diaminium | 258 | 6 | 258 | 6
SSZ-31 | SSZ-31 | N1,N1,N1,N6,N6,N6-hexamethylhexane-1,6-diaminium | 258 | 6 | 258 | 6
LAM |  | N1,N1,N1,N6,N6,N6-hexamethylhexane-1,6-diaminium |  |  | 258 | 6
LAM |  | N1,N1,N1,N6,N6,N6-hexamethylhexane-1,6-diaminium |  |  | 258 | 6
LAM |  | N1,N1,N1,N6,N6,N6-hexamethylhexane-1,6-diaminium |  |  | 258 | 6
LAM |  | N1,N1,N1,N6,N6,N6-hexamethylhexane-1,6-diaminium |  |  | 258 | 6
Amorphous |  | N1,N1,N1,N6,N6,N6-hexamethylhexane-1,6-diaminium |  |  | 258 | 6
EU-1 | EU-1 | N1,N1,N1,N6,N6,N6-hexamethylhexane-1,6-diaminium | 258 | 6 | 258 | 6
Amorphous |  | N1,N1,N1,N6,N6,N6-hexamethylhexane-1,6-diaminium |  |  | 258 | 6
Amorphous |  | N1,N1,N1,N6,N6,N6-hexamethylhexane-1,6-diaminium |  |  | 258 | 6
LAM |  | N1,N1,N1,N6,N6,N6-hexamethylhexane-1,6-diaminium |  |  | 258 | 6
LAM |  | N1,N1,N1,N6,N6,N6-hexamethylhexane-1,6-diaminium |  |  | 258 | 6
Amorphous |  | N1,N1,N1,N6,N6,N6-hexamethylhexane-1,6-diaminium |  |  | 258 | 6
SSZ-31 | SSZ-31 | N1,N1,N1,N6,N6,N6-hexamethylhexane-1,6-diaminium | 258 | 6 | 258 | 6
LAM |  | N1,N1,N1,N6,N6,N6-hexamethylhexane-1,6-diaminium |  |  | 258 | 6
LAM |  | N1,N1,N1,N6,N6,N6-hexamethylhexane-1,6-diaminium |  |  | 258 | 6
LAM |  | N1,N1,N1,N6,N6,N6-hexamethylhexane-1,6-diaminium |  |  | 258 | 6
LAM |  | N1,N1,N1,N6,N6,N6-hexamethylhexane-1,6-diaminium |  |  | 258 | 6
Amorphous |  | N1,N1,N1,N6,N6,N6-hexamethylhexane-1,6-diaminium |  |  | 258 | 6
EU-1 | EU-1 | N1,N1,N1,N6,N6,N6-hexamethylhexane-1,6-diaminium | 258 | 6 | 258 | 6
Amorphous |  | N1,N1,N1,N6,N6,N6-hexamethylhexane-1,6-diaminium |  |  | 258 | 6
Amorphous |  | N1,N1,N1,N6,N6,N6-hexamethylhexane-1,6-diaminium |  |  | 258 | 6
LAM |  | N1,N1,N1,N6,N6,N6-hexamethylhexane-1,6-diaminium |  |  | 258 | 6
Amorphous |  | N1,N1,N1,N6,N6,N6-hexamethylhexane-1,6-diaminium |  |  | 258 | 6
Amorphous |  | N1,N1,N1,N6,N6,N6-hexamethylhexane-1,6-diaminium |  |  | 258 | 6
Amorphous |  | N1,N1,N1,N6,N6,N6-hexamethylhexane-1,6-diaminium |  |  | 258 | 6
LAM |  | N1,N1,N1,N6,N6,N6-hexamethylhexane-1,6-diaminium |  |  | 258 | 6
LAM |  | N1,N1,N1,N6,N6,N6-hexamethylhexane-1,6-diaminium |  |  | 258 | 6
LAM |  | N1,N1,N1,N6,N6,N6-hexamethylhexane-1,6-diaminium |  |  | 258 | 6
LAM |  | N1,N1,N1,N6,N6,N6-hexamethylhexane-1,6-diaminium |  |  | 258 | 6
Amorphous |  | N1,N1,N1,N6,N6,N6-hexamethylhexane-1,6-diaminium |  |  | 258 | 6
Amorphous |  | N1,N1,N1,N6,N6,N6-hexamethylhexane-1,6-diaminium |  |  | 258 | 6
Amorphous |  | N1,N1,N1,N6,N6,N6-hexamethylhexane-1,6-diaminium |  |  | 258 | 6
Amorphous |  | N1,N1,N1,N6,N6,N6-hexamethylhexane-1,6-diaminium |  |  | 258 | 6
LAM |  | N1,N1,N1,N6,N6,N6-hexamethylhexane-1,6-diaminium |  |  | 258 | 6
Amorphous |  | N1,N1,N1,N6,N6,N6-hexamethylhexane-1,6-diaminium |  |  | 258 | 6
Amorphous |  | N1,N1,N1,N6,N6,N6-hexamethylhexane-1,6-diaminium |  |  | 258 | 6
Amorphous |  | N1,N1,N1,N6,N6,N6-hexamethylhexane-1,6-diaminium |  |  | 258 | 6
LAM |  | N1,N1,N1,N6,N6,N6-hexamethylhexane-1,6-diaminium |  |  | 258 | 6
LAM |  | N1,N1,N1,N6,N6,N6-hexamethylhexane-1,6-diaminium |  |  | 258 | 6
LAM |  | N1,N1,N1,N6,N6,N6-hexamethylhexane-1,6-diaminium |  |  | 258 | 6
LAM |  | N1,N1,N1,N6,N6,N6-hexamethylhexane-1,6-diaminium |  |  | 258 | 6
ITQ-22 | ITQ-22 | N1,N1,N1,N6,N6,N6-hexamethylhexane-1,6-diaminium | 258 | 6 | 258 | 6
ITQ-22 | ITQ-22 | N1,N1,N1,N6,N6,N6-hexamethylhexane-1,6-diaminium | 258 | 6 | 258 | 6
ITQ-22 | ITQ-22 | N1,N1,N1,N6,N6,N6-hexamethylhexane-1,6-diaminium | 258 | 6 | 258 | 6
ITQ-22 | ITQ-22 | N1,N1,N1,N6,N6,N6-hexamethylhexane-1,6-diaminium | 258 | 6 | 258 | 6
ITQ-22 | ITQ-22 | N1,N1,N1,N6,N6,N6-hexamethylhexane-1,6-diaminium | 258 | 6 | 258 | 6
ITQ-22 | ITQ-22 | N1,N1,N1,N6,N6,N6-hexamethylhexane-1,6-diaminium | 258 | 6 | 258 | 6
SSZ-31 | SSZ-31 | N1,N1,N1,N6,N6,N6-hexamethylhexane-1,6-diaminium | 258 | 6 | 258 | 6
SSZ-31 | SSZ-31 | N1,N1,N1,N6,N6,N6-hexamethylhexane-1,6-diaminium | 258 | 6 | 258 | 6
LAM |  | N1,N1,N1,N6,N6,N6-hexamethylhexane-1,6-diaminium |  |  | 258 | 6
LAM |  | N1,N1,N1,N6,N6,N6-hexamethylhexane-1,6-diaminium |  |  | 258 | 6
LAM |  | N1,N1,N1,N6,N6,N6-hexamethylhexane-1,6-diaminium |  |  | 258 | 6
SSZ-31 | SSZ-31 | N1,N1,N1,N6,N6,N6-hexamethylhexane-1,6-diaminium | 258 | 6 | 258 | 6
ITQ-24 | ITQ-24 | N1,N1,N1,N6,N6,N6-hexamethylhexane-1,6-diaminium | 258 | 6 | 258 | 6
ITQ-22 | ITQ-22 | N1,N1,N1,N6,N6,N6-hexamethylhexane-1,6-diaminium | 258 | 6 | 258 | 6
ITQ-22 | ITQ-22 | N1,N1,N1,N6,N6,N6-hexamethylhexane-1,6-diaminium | 258 | 6 | 258 | 6
ITQ-22 | ITQ-22 | N1,N1,N1,N6,N6,N6-hexamethylhexane-1,6-diaminium | 258 | 6 | 258 | 6
ITQ-22 | ITQ-22 | N1,N1,N1,N6,N6,N6-hexamethylhexane-1,6-diaminium | 258 | 6 | 258 | 6
ITQ-22 | ITQ-22 | N1,N1,N1,N6,N6,N6-hexamethylhexane-1,6-diaminium | 258 | 6 | 258 | 6
SSZ-31 | SSZ-31 | N1,N1,N1,N6,N6,N6-hexamethylhexane-1,6-diaminium | 258 | 6 | 258 | 6
ITQ-24 | ITQ-24 | N1,N1,N1,N6,N6,N6-hexamethylhexane-1,6-diaminium | 258 | 6 | 258 | 6
LAM |  | N1,N1,N1,N6,N6,N6-hexamethylhexane-1,6-diaminium |  |  | 258 | 6
Amorphous |  | N1,N1,N1,N6,N6,N6-hexamethylhexane-1,6-diaminium |  |  | 258 | 6
SSZ-31 | SSZ-31 | N1,N1,N1,N6,N6,N6-hexamethylhexane-1,6-diaminium | 258 | 6 | 258 | 6
ITQ-24 | ITQ-24 | N1,N1,N1,N6,N6,N6-hexamethylhexane-1,6-diaminium | 258 | 6 | 258 | 6
ITQ-22 | ITQ-22 | N1,N1,N1,N6,N6,N6-hexamethylhexane-1,6-diaminium | 258 | 6 | 258 | 6
ITQ-22 | ITQ-22 | N1,N1,N1,N6,N6,N6-hexamethylhexane-1,6-diaminium | 258 | 6 | 258 | 6
ITQ-22 | ITQ-22 | N1,N1,N1,N6,N6,N6-hexamethylhexane-1,6-diaminium | 258 | 6 | 258 | 6
ITQ-22 | ITQ-22 | N1,N1,N1,N6,N6,N6-hexamethylhexane-1,6-diaminium | 258 | 6 | 258 | 6
ITQ-22 | ITQ-22 | N1,N1,N1,N6,N6,N6-hexamethylhexane-1,6-diaminium | 258 | 6 | 258 | 6
Amorphous |  | N1,N1,N1,N6,N6,N6-hexamethylhexane-1,6-diaminium |  |  | 258 | 6
ITQ-24 | ITQ-24 | N1,N1,N1,N6,N6,N6-hexamethylhexane-1,6-diaminium | 258 | 6 | 258 | 6
ITQ-22 | ITQ-22 | N1,N1,N1,N6,N6,N6-hexamethylhexane-1,6-diaminium | 258 | 6 | 258 | 6
EU-1 | EU-1 | N1,N1,N1,N6,N6,N6-hexamethylhexane-1,6-diaminium | 258 | 6 | 258 | 6
EU-1 | EU-1 | N1,N1,N1,N6,N6,N6-hexamethylhexane-1,6-diaminium | 258 | 6 | 258 | 6
ITQ-24 | ITQ-24 | N1,N1,N1,N6,N6,N6-hexamethylhexane-1,6-diaminium | 258 | 6 | 258 | 6
ITQ-22 | ITQ-22 | N1,N1,N1,N6,N6,N6-hexamethylhexane-1,6-diaminium | 258 | 6 | 258 | 6
ITQ-22 | ITQ-22 | N1,N1,N1,N6,N6,N6-hexamethylhexane-1,6-diaminium | 258 | 6 | 258 | 6
ITQ-22 | ITQ-22 | N1,N1,N1,N6,N6,N6-hexamethylhexane-1,6-diaminium | 258 | 6 | 258 | 6
ITQ-24 | ITQ-24 | N1,N1,N1,N6,N6,N6-hexamethylhexane-1,6-diaminium | 258 | 6 | 258 | 6
ITQ-22 | ITQ-22 | N1,N1,N1,N6,N6,N6-hexamethylhexane-1,6-diaminium | 258 | 6 | 258 | 6
Amorphous |  | N1,N1,N1,N6,N6,N6-hexamethylhexane-1,6-diaminium |  |  | 258 | 6
Amorphous |  | N1,N1,N1,N6,N6,N6-hexamethylhexane-1,6-diaminium |  |  | 258 | 6
ITQ-24 | ITQ-24 | N1,N1,N1,N6,N6,N6-hexamethylhexane-1,6-diaminium | 258 | 6 | 258 | 6
ITQ-22 | ITQ-22 | N1,N1,N1,N6,N6,N6-hexamethylhexane-1,6-diaminium | 258 | 6 | 258 | 6
EU-1 | EU-1 | N1,N1,N1,N6,N6,N6-hexamethylhexane-1,6-diaminium | 258 | 6 | 258 | 6
EU-1 | EU-1 | N1,N1,N1,N6,N6,N6-hexamethylhexane-1,6-diaminium | 258 | 6 | 258 | 6
ITQ-17 | ITQ-17 | N1,N1,N1,N6,N6,N6-hexamethylhexane-1,6-diaminium | 258 | 6 | 258 | 6
ITQ-17 | ITQ-17 | N1,N1,N1,N6,N6,N6-hexamethylhexane-1,6-diaminium | 258 | 6 | 258 | 6
ITQ-13 | ITQ-13 | N1,N1,N1,N6,N6,N6-hexamethylhexane-1,6-diaminium | 258 | 6 | 258 | 6
Amorphous |  | N1,N1,N1,N6,N6,N6-hexamethylhexane-1,6-diaminium |  |  | 258 | 6
Amorphous |  | N1,N1,N1,N6,N6,N6-hexamethylhexane-1,6-diaminium |  |  | 258 | 6
Amorphous |  | N1,N1,N1,N6,N6,N6-hexamethylhexane-1,6-diaminium |  |  | 258 | 6
IM-10 | IM-10 | N1,N1,N1,N6,N6,N6-hexamethylhexane-1,6-diaminium | 258 | 6 | 258 | 6
IM-10 | IM-10 | N1,N1,N1,N6,N6,N6-hexamethylhexane-1,6-diaminium | 258 | 6 | 258 | 6
Amorphous |  | N1,N1,N1,N6,N6,N6-hexamethylhexane-1,6-diaminium |  |  | 258 | 6
Amorphous |  | N1,N1,N1,N6,N6,N6-hexamethylhexane-1,6-diaminium |  |  | 258 | 6
ITQ-17 | ITQ-17 | N1,N1,N1,N6,N6,N6-hexamethylhexane-1,6-diaminium | 258 | 6 | 258 | 6
ITQ-17 | ITQ-17 | N1,N1,N1,N6,N6,N6-hexamethylhexane-1,6-diaminium | 258 | 6 | 258 | 6
ITQ-13 | ITQ-13 | N1,N1,N1,N6,N6,N6-hexamethylhexane-1,6-diaminium | 258 | 6 | 258 | 6
ITQ-13 | ITQ-13 | N1,N1,N1,N6,N6,N6-hexamethylhexane-1,6-diaminium | 258 | 6 | 258 | 6
ITQ-24 | ITQ-24 | N1,N1,N1,N6,N6,N6-hexamethylhexane-1,6-diaminium | 258 | 6 | 258 | 6
ITQ-24 | ITQ-24 | N1,N1,N1,N6,N6,N6-hexamethylhexane-1,6-diaminium | 258 | 6 | 258 | 6
Amorphous |  | N1,N1,N1,N6,N6,N6-hexamethylhexane-1,6-diaminium |  |  | 258 | 6
ITQ-33 | ITQ-33 | N1,N1,N1,N6,N6,N6-hexamethylhexane-1,6-diaminium | 258 | 6 | 258 | 6
EU-1 | EU-1 | N1,N1,N1,N6,N6,N6-hexamethylhexane-1,6-diaminium | 258 | 6 | 258 | 6
EU-1 | EU-1 | N1,N1,N1,N6,N6,N6-hexamethylhexane-1,6-diaminium | 258 | 6 | 258 | 6
EU-1 | EU-1 | N1,N1,N1,N6,N6,N6-hexamethylhexane-1,6-diaminium | 258 | 6 | 258 | 6
ITQ-17 | ITQ-17 | N1,N1,N1,N6,N6,N6-hexamethylhexane-1,6-diaminium | 258 | 6 | 258 | 6
ITQ-17 | ITQ-17 | N1,N1,N1,N6,N6,N6-hexamethylhexane-1,6-diaminium | 258 | 6 | 258 | 6
ITQ-17 | ITQ-17 | N1,N1,N1,N6,N6,N6-hexamethylhexane-1,6-diaminium | 258 | 6 | 258 | 6
Amorphous |  | N1,N1,N1,N6,N6,N6-hexamethylhexane-1,6-diaminium |  |  | 258 | 6
ITQ-24 | ITQ-24 | N1,N1,N1,N6,N6,N6-hexamethylhexane-1,6-diaminium | 258 | 6 | 258 | 6
ITQ-24 | ITQ-24 | N1,N1,N1,N6,N6,N6-hexamethylhexane-1,6-diaminium | 258 | 6 | 258 | 6
Amorphous |  | N1,N1,N1,N6,N6,N6-hexamethylhexane-1,6-diaminium |  |  | 258 | 6
ITQ-17 | ITQ-17 | N1,N1,N1,N6,N6,N6-hexamethylhexane-1,6-diaminium | 258 | 6 | 258 | 6
ITQ-17 | ITQ-17 | N1,N1,N1,N6,N6,N6-hexamethylhexane-1,6-diaminium | 258 | 6 | 258 | 6
EU-1 | EU-1 | N1,N1,N1,N6,N6,N6-hexamethylhexane-1,6-diaminium | 258 | 6 | 258 | 6
EU-1 | EU-1 | N1,N1,N1,N6,N6,N6-hexamethylhexane-1,6-diaminium | 258 | 6 | 258 | 6
ITQ-17 | ITQ-17 | N1,N1,N1,N6,N6,N6-hexamethylhexane-1,6-diaminium | 258 | 6 | 258 | 6
ITQ-24 | ITQ-24 | N1,N1,N1,N6,N6,N6-hexamethylhexane-1,6-diaminium | 258 | 6 | 258 | 6
ITQ-24 | ITQ-24 | N1,N1,N1,N6,N6,N6-hexamethylhexane-1,6-diaminium | 258 | 6 | 258 | 6
ITQ-24 | ITQ-24 | N1,N1,N1,N6,N6,N6-hexamethylhexane-1,6-diaminium | 258 | 6 | 258 | 6
ITQ-17 | ITQ-17 | N1,N1,N1,N6,N6,N6-hexamethylhexane-1,6-diaminium | 258 | 6 | 258 | 6
ITQ-24 | ITQ-24 | N1,N1,N1,N6,N6,N6-hexamethylhexane-1,6-diaminium | 258 | 6 | 258 | 6
ITQ-24 | ITQ-24 | N1,N1,N1,N6,N6,N6-hexamethylhexane-1,6-diaminium | 258 | 6 | 258 | 6
ITQ-24 | ITQ-24 | N1,N1,N1,N6,N6,N6-hexamethylhexane-1,6-diaminium | 258 | 6 | 258 | 6
ITQ-24 | ITQ-24 | N1,N1,N1,N6,N6,N6-hexamethylhexane-1,6-diaminium | 258 | 6 | 258 | 6
ITQ-13 | ITQ-13 | N1,N1,N1,N6,N6,N6-hexamethylhexane-1,6-diaminium | 258 | 6 | 258 | 6
ITQ-24 | ITQ-24 | N1,N1,N1,N6,N6,N6-hexamethylhexane-1,6-diaminium | 258 | 6 | 258 | 6
ITQ-24 | ITQ-24 | N1,N1,N1,N6,N6,N6-hexamethylhexane-1,6-diaminium | 258 | 6 | 258 | 6
ITQ-24 | ITQ-24 | N1,N1,N1,N6,N6,N6-hexamethylhexane-1,6-diaminium | 258 | 6 | 258 | 6
ITQ-24 | ITQ-24 | N1,N1,N1,N6,N6,N6-hexamethylhexane-1,6-diaminium | 258 | 6 | 258 | 6
ITQ-13 | ITQ-13 | N1,N1,N1,N6,N6,N6-hexamethylhexane-1,6-diaminium | 258 | 6 | 258 | 6
ITQ-24 | ITQ-24 | N1,N1,N1,N6,N6,N6-hexamethylhexane-1,6-diaminium | 258 | 6 | 258 | 6
ITQ-24 | ITQ-24 | N1,N1,N1,N6,N6,N6-hexamethylhexane-1,6-diaminium | 258 | 6 | 258 | 6
ITQ-24 | ITQ-24 | N1,N1,N1,N6,N6,N6-hexamethylhexane-1,6-diaminium | 258 | 6 | 258 | 6
EU-1 | EU-1 | N1,N1,N1,N6,N6,N6-hexamethylhexane-1,6-diaminium | 258 | 6 | 258 | 6
ITQ-13 | ITQ-13 | N1,N1,N1,N6,N6,N6-hexamethylhexane-1,6-diaminium | 258 | 6 | 258 | 6
ITQ-24 | ITQ-24 | N1,N1,N1,N6,N6,N6-hexamethylhexane-1,6-diaminium | 258 | 6 | 258 | 6
ITQ-24 | ITQ-24 | N1,N1,N1,N6,N6,N6-hexamethylhexane-1,6-diaminium | 258 | 6 | 258 | 6
ITQ-24 | ITQ-24 | N1,N1,N1,N6,N6,N6-hexamethylhexane-1,6-diaminium | 258 | 6 | 258 | 6
EU-1 | EU-1 | N1,N1,N1,N6,N6,N6-hexamethylhexane-1,6-diaminium | 258 | 6 | 258 | 6
ITQ-13 | ITQ-13 | N1,N1,N1,N6,N6,N6-hexamethylhexane-1,6-diaminium | 258 | 6 | 258 | 6
EU-1 | EU-1 | N1,N1,N1,N6,N6,N6-hexamethylhexane-1,6-diaminium | 258 | 6 | 258 | 6
EU-1 | EU-1 | N1,N1,N1,N6,N6,N6-hexamethylhexane-1,6-diaminium | 258 | 6 | 258 | 6
EU-1 | EU-1 | N1,N1,N1,N6,N6,N6-hexamethylhexane-1,6-diaminium | 258 | 6 | 258 | 6
EU-1 | EU-1 | N1,N1,N1,N6,N6,N6-hexamethylhexane-1,6-diaminium | 258 | 6 | 258 | 6
ITQ-24 | ITQ-24 | 2,2,6,6-tetraethyl-4,9-dimethyl-1,2,3,3a,4,4a,5,6,7,7a,8,8a-dodecahydro-4,8-ethenopyrrolo[3,4-f]isoindole-2,6-diium | 318 | 6 | 318 | 6
ITQ-24 | ITQ-24 | 2,2,6,6-tetraethyl-4,9-dimethyl-1,2,3,3a,4,4a,5,6,7,7a,8,8a-dodecahydro-4,8-ethenopyrrolo[3,4-f]isoindole-2,6-diium | 318 | 6 | 318 | 6
ITQ-24 | ITQ-24 | 2,2,6,6-tetraethyl-4,9-dimethyl-1,2,3,3a,4,4a,5,6,7,7a,8,8a-dodecahydro-4,8-ethenopyrrolo[3,4-f]isoindole-2,6-diium | 318 | 6 | 318 | 6
ITQ-24 | ITQ-24 | 2,2,6,6-tetraethyl-4,9-dimethyl-1,2,3,3a,4,4a,5,6,7,7a,8,8a-dodecahydro-4,8-ethenopyrrolo[3,4-f]isoindole-2,6-diium | 318 | 6 | 318 | 6
ITQ-24 | ITQ-24 | 2,2,6,6-tetraethyl-4,9-dimethyl-1,2,3,3a,4,4a,5,6,7,7a,8,8a-dodecahydro-4,8-ethenopyrrolo[3,4-f]isoindole-2,6-diium | 318 | 6 | 318 | 6
ITQ-24 | ITQ-24 | 2,2,6,6-tetraethyl-4,9-dimethyl-1,2,3,3a,4,4a,5,6,7,7a,8,8a-dodecahydro-4,8-ethenopyrrolo[3,4-f]isoindole-2,6-diium | 318 | 6 | 318 | 6
ITQ-24 | ITQ-24 | 2,2,6,6-tetraethyl-4,9-dimethyl-1,2,3,3a,4,4a,5,6,7,7a,8,8a-dodecahydro-4,8-ethenopyrrolo[3,4-f]isoindole-2,6-diium | 318 | 6 | 318 | 6
ITQ-24 | ITQ-24 | 2,2,6,6-tetraethyl-4,9-dimethyl-1,2,3,3a,4,4a,5,6,7,7a,8,8a-dodecahydro-4,8-ethenopyrrolo[3,4-f]isoindole-2,6-diium | 318 | 6 | 318 | 6
ITQ-24 | ITQ-24 | 2,2,6,6-tetraethyl-4,9-dimethyl-1,2,3,3a,4,4a,5,6,7,7a,8,8a-dodecahydro-4,8-ethenopyrrolo[3,4-f]isoindole-2,6-diium | 318 | 6 | 318 | 6
ITQ-24 | ITQ-24 | 2,2,6,6-tetraethyl-4,9-dimethyl-1,2,3,3a,4,4a,5,6,7,7a,8,8a-dodecahydro-4,8-ethenopyrrolo[3,4-f]isoindole-2,6-diium | 318 | 6 | 318 | 6
ITQ-24 | ITQ-24 | 2,2,6,6-tetraethyl-4,9-dimethyl-1,2,3,3a,4,4a,5,6,7,7a,8,8a-dodecahydro-4,8-ethenopyrrolo[3,4-f]isoindole-2,6-diium | 318 | 6 | 318 | 6
ITQ-24 | ITQ-24 | 2,2,6,6-tetraethyl-4,9-dimethyl-1,2,3,3a,4,4a,5,6,7,7a,8,8a-dodecahydro-4,8-ethenopyrrolo[3,4-f]isoindole-2,6-diium | 318 | 6 | 318 | 6
ITQ-24 | ITQ-24 | 2,2,6,6-tetraethyl-4,9-dimethyl-1,2,3,3a,4,4a,5,6,7,7a,8,8a-dodecahydro-4,8-ethenopyrrolo[3,4-f]isoindole-2,6-diium | 318 | 6 | 318 | 6
ITQ-24 | ITQ-24 | 2,2,6,6-tetraethyl-4,9-dimethyl-1,2,3,3a,4,4a,5,6,7,7a,8,8a-dodecahydro-4,8-ethenopyrrolo[3,4-f]isoindole-2,6-diium | 318 | 6 | 318 | 6
ITQ-24 | ITQ-24 | 2,2,6,6-tetraethyl-4,9-dimethyl-1,2,3,3a,4,4a,5,6,7,7a,8,8a-dodecahydro-4,8-ethenopyrrolo[3,4-f]isoindole-2,6-diium | 318 | 6 | 318 | 6
ITQ-24 | ITQ-24 | 2,2,6,6-tetraethyl-4,9-dimethyl-1,2,3,3a,4,4a,5,6,7,7a,8,8a-dodecahydro-4,8-ethenopyrrolo[3,4-f]isoindole-2,6-diium | 318 | 6 | 318 | 6
ITQ-24 | ITQ-24 | 2,2,6,6-tetraethyl-4,9-dimethyl-1,2,3,3a,4,4a,5,6,7,7a,8,8a-dodecahydro-4,8-ethenopyrrolo[3,4-f]isoindole-2,6-diium | 318 | 6 | 318 | 6
ITQ-24 | ITQ-24 | 2,2,6,6-tetraethyl-4,9-dimethyl-1,2,3,3a,4,4a,5,6,7,7a,8,8a-dodecahydro-4,8-ethenopyrrolo[3,4-f]isoindole-2,6-diium | 318 | 6 | 318 | 6
ITQ-24 | ITQ-24 | 2,2,6,6-tetraethyl-4,9-dimethyl-1,2,3,3a,4,4a,5,6,7,7a,8,8a-dodecahydro-4,8-ethenopyrrolo[3,4-f]isoindole-2,6-diium | 318 | 6 | 318 | 6
ITQ-24 | ITQ-24 | 2,2,6,6-tetraethyl-4,9-dimethyl-1,2,3,3a,4,4a,5,6,7,7a,8,8a-dodecahydro-4,8-ethenopyrrolo[3,4-f]isoindole-2,6-diium | 318 | 6 | 318 | 6
Amorphous |  | 2,2,6,6-tetraethyl-4,9-dimethyl-1,2,3,3a,4,4a,5,6,7,7a,8,8a-dodecahydro-4,8-ethenopyrrolo[3,4-f]isoindole-2,6-diium |  |  | 318 | 6
ITQ-24 | ITQ-24 | 2,2,6,6-tetraethyl-4,9-dimethyl-1,2,3,3a,4,4a,5,6,7,7a,8,8a-dodecahydro-4,8-ethenopyrrolo[3,4-f]isoindole-2,6-diium | 318 | 6 | 318 | 6
Amorphous |  | 2,2,6,6-tetraethyl-4,9-dimethyl-1,2,3,3a,4,4a,5,6,7,7a,8,8a-dodecahydro-4,8-ethenopyrrolo[3,4-f]isoindole-2,6-diium |  |  | 318 | 6
Amorphous |  | 2,2,6,6-tetraethyl-4,9-dimethyl-1,2,3,3a,4,4a,5,6,7,7a,8,8a-dodecahydro-4,8-ethenopyrrolo[3,4-f]isoindole-2,6-diium |  |  | 318 | 6
Amorphous |  | 2,2,6,6-tetraethyl-4,9-dimethyl-1,2,3,3a,4,4a,5,6,7,7a,8,8a-dodecahydro-4,8-ethenopyrrolo[3,4-f]isoindole-2,6-diium |  |  | 318 | 6
Amorphous |  | 2,2,6,6-tetraethyl-4,9-dimethyl-1,2,3,3a,4,4a,5,6,7,7a,8,8a-dodecahydro-4,8-ethenopyrrolo[3,4-f]isoindole-2,6-diium |  |  | 318 | 6
Amorphous |  | 2,2,6,6-tetraethyl-4,9-dimethyl-1,2,3,3a,4,4a,5,6,7,7a,8,8a-dodecahydro-4,8-ethenopyrrolo[3,4-f]isoindole-2,6-diium |  |  | 318 | 6
ITQ-24 | ITQ-24 | 2,2,6,6-tetraethyl-4,9-dimethyl-1,2,3,3a,4,4a,5,6,7,7a,8,8a-dodecahydro-4,8-ethenopyrrolo[3,4-f]isoindole-2,6-diium | 318 | 6 | 318 | 6
ITQ-24 | ITQ-24 | 2,2,6,6-tetraethyl-4,9-dimethyl-1,2,3,3a,4,4a,5,6,7,7a,8,8a-dodecahydro-4,8-ethenopyrrolo[3,4-f]isoindole-2,6-diium | 318 | 6 | 318 | 6
ITQ-24 | ITQ-24 | 2,2,6,6-tetraethyl-4,9-dimethyl-1,2,3,3a,4,4a,5,6,7,7a,8,8a-dodecahydro-4,8-ethenopyrrolo[3,4-f]isoindole-2,6-diium | 318 | 6 | 318 | 6
Amorphous |  | 2,2,6,6-tetraethyl-4,9-dimethyl-1,2,3,3a,4,4a,5,6,7,7a,8,8a-dodecahydro-4,8-ethenopyrrolo[3,4-f]isoindole-2,6-diium |  |  | 318 | 6
ITQ-24 | ITQ-24 | 2,2,6,6-tetraethyl-4,9-dimethyl-1,2,3,3a,4,4a,5,6,7,7a,8,8a-dodecahydro-4,8-ethenopyrrolo[3,4-f]isoindole-2,6-diium | 318 | 6 | 318 | 6
ITQ-24 | ITQ-24 | 2,2,6,6-tetraethyl-4,9-dimethyl-1,2,3,3a,4,4a,5,6,7,7a,8,8a-dodecahydro-4,8-ethenopyrrolo[3,4-f]isoindole-2,6-diium | 318 | 6 | 318 | 6
Amorphous |  | 2,2,6,6-tetraethyl-4,9-dimethyl-1,2,3,3a,4,4a,5,6,7,7a,8,8a-dodecahydro-4,8-ethenopyrrolo[3,4-f]isoindole-2,6-diium |  |  | 318 | 6
Amorphous |  | 2,2,6,6-tetraethyl-4,9-dimethyl-1,2,3,3a,4,4a,5,6,7,7a,8,8a-dodecahydro-4,8-ethenopyrrolo[3,4-f]isoindole-2,6-diium |  |  | 318 | 6
Amorphous |  | 2,2,6,6-tetraethyl-4,9-dimethyl-1,2,3,3a,4,4a,5,6,7,7a,8,8a-dodecahydro-4,8-ethenopyrrolo[3,4-f]isoindole-2,6-diium |  |  | 318 | 6
ITQ-24 | ITQ-24 | 2,2,6,6-tetraethyl-4,9-dimethyl-1,2,3,3a,4,4a,5,6,7,7a,8,8a-dodecahydro-4,8-ethenopyrrolo[3,4-f]isoindole-2,6-diium | 318 | 6 | 318 | 6
ITQ-24 | ITQ-24 | 2,2,6,6-tetraethyl-4,9-dimethyl-1,2,3,3a,4,4a,5,6,7,7a,8,8a-dodecahydro-4,8-ethenopyrrolo[3,4-f]isoindole-2,6-diium | 318 | 6 | 318 | 6
ITQ-24 | ITQ-24 | 2,2,6,6-tetraethyl-4,9-dimethyl-1,2,3,3a,4,4a,5,6,7,7a,8,8a-dodecahydro-4,8-ethenopyrrolo[3,4-f]isoindole-2,6-diium | 318 | 6 | 318 | 6
Amorphous |  | 2,2,6,6-tetraethyl-4,9-dimethyl-1,2,3,3a,4,4a,5,6,7,7a,8,8a-dodecahydro-4,8-ethenopyrrolo[3,4-f]isoindole-2,6-diium |  |  | 318 | 6
Amorphous |  | 2,2,6,6-tetraethyl-4,9-dimethyl-1,2,3,3a,4,4a,5,6,7,7a,8,8a-dodecahydro-4,8-ethenopyrrolo[3,4-f]isoindole-2,6-diium |  |  | 318 | 6
Amorphous |  | 2,2,6,6-tetraethyl-4,9-dimethyl-1,2,3,3a,4,4a,5,6,7,7a,8,8a-dodecahydro-4,8-ethenopyrrolo[3,4-f]isoindole-2,6-diium |  |  | 318 | 6
Amorphous |  | 2,2,6,6-tetraethyl-4,9-dimethyl-1,2,3,3a,4,4a,5,6,7,7a,8,8a-dodecahydro-4,8-ethenopyrrolo[3,4-f]isoindole-2,6-diium |  |  | 318 | 6
Amorphous |  | 2,2,6,6-tetraethyl-4,9-dimethyl-1,2,3,3a,4,4a,5,6,7,7a,8,8a-dodecahydro-4,8-ethenopyrrolo[3,4-f]isoindole-2,6-diium |  |  | 318 | 6
Amorphous |  | 2,2,6,6-tetraethyl-4,9-dimethyl-1,2,3,3a,4,4a,5,6,7,7a,8,8a-dodecahydro-4,8-ethenopyrrolo[3,4-f]isoindole-2,6-diium |  |  | 318 | 6
ITQ-24 | ITQ-24 | 2,2,6,6-tetraethyl-4,9-dimethyl-1,2,3,3a,4,4a,5,6,7,7a,8,8a-dodecahydro-4,8-ethenopyrrolo[3,4-f]isoindole-2,6-diium | 318 | 6 | 318 | 6
Amorphous |  | 2,2,6,6-tetraethyl-4,9-dimethyl-1,2,3,3a,4,4a,5,6,7,7a,8,8a-dodecahydro-4,8-ethenopyrrolo[3,4-f]isoindole-2,6-diium |  |  | 318 | 6
Amorphous |  | 2,2,6,6-tetraethyl-4,9-dimethyl-1,2,3,3a,4,4a,5,6,7,7a,8,8a-dodecahydro-4,8-ethenopyrrolo[3,4-f]isoindole-2,6-diium |  |  | 318 | 6
Amorphous |  | 2,2,6,6-tetraethyl-4,9-dimethyl-1,2,3,3a,4,4a,5,6,7,7a,8,8a-dodecahydro-4,8-ethenopyrrolo[3,4-f]isoindole-2,6-diium |  |  | 318 | 6
Amorphous |  | 2,2,6,6-tetraethyl-4,9-dimethyl-1,2,3,3a,4,4a,5,6,7,7a,8,8a-dodecahydro-4,8-ethenopyrrolo[3,4-f]isoindole-2,6-diium |  |  | 318 | 6
Amorphous |  | 2,2,6,6-tetraethyl-4,9-dimethyl-1,2,3,3a,4,4a,5,6,7,7a,8,8a-dodecahydro-4,8-ethenopyrrolo[3,4-f]isoindole-2,6-diium |  |  | 318 | 6
Amorphous |  | 2,2,6,6-tetraethyl-4,9-dimethyl-1,2,3,3a,4,4a,5,6,7,7a,8,8a-dodecahydro-4,8-ethenopyrrolo[3,4-f]isoindole-2,6-diium |  |  | 318 | 6
Amorphous |  | 2,2,6,6-tetraethyl-4,9-dimethyl-1,2,3,3a,4,4a,5,6,7,7a,8,8a-dodecahydro-4,8-ethenopyrrolo[3,4-f]isoindole-2,6-diium |  |  | 318 | 6
Amorphous |  | 2,2,6,6-tetraethyl-4,9-dimethyl-1,2,3,3a,4,4a,5,6,7,7a,8,8a-dodecahydro-4,8-ethenopyrrolo[3,4-f]isoindole-2,6-diium |  |  | 318 | 6
IM-12 | IM-12 | (6R,10S)-6,10-dimethyl-5-azoniaspiro [4,5]decane | 179 | 11 | 179 | 11
ITQ-24 | ITQ-24 | N1,N1,N1,N6,N6,N6-hexamethylhexane-1,6-diaminium | 258 | 6 | 258 | 6
ITQ-24 | ITQ-24 | N1,N1,N1,N6,N6,N6-hexamethylhexane-1,6-diaminium | 258 | 6 | 258 | 6
polymorph C | polymorph C | 1-benzyl-1,4-diazabicyclo[2.2.2]octan-1-ium | 206 | 6.5 | 206 | 6.5
polymorph C | polymorph C | 1-benzyl-1,4-diazabicyclo[2.2.2]octan-1-ium | 206 | 6.5 | 206 | 6.5
polymorph C | polymorph C | 1-benzyl-1,4-diazabicyclo[2.2.2]octan-1-ium | 206 | 6.5 | 206 | 6.5
ITH | ITH | N1,N1,N1,N6,N6,N6-hexamethylhexane-1,6-diaminium | 258 | 6 | 258 | 6
ITH | ITH | N1,N1,N6,N6-tetramethylhexane-1,6-diamine | 227 | 5 | 227 | 5
IWW | IWW | 1,1'-(pentane-1,5-diyl)bis(1-methylpyrrolidin-1-ium) | 280 | 7.5 | 280 | 7.5
IWW | IWW | 1,1'-(pentane-1,5-diyl)bis(1-methylpyrrolidin-1-ium) | 280 | 7.5 | 280 | 7.5
UTL | UTL | (6R,10S)‐6,10‐dimethyl‐5‐azoniaspiro[4,5]decane | 179 | 11 | 179 | 11
UTL | UTL | (6R,10S)‐6,10‐dimethyl‐5‐azoniaspiro[4,5]decane | 179 | 11 | 179 | 11
SCM-14 | SCM-14 | 4-(pyrrolidin-1-yl)pyridine | 163 | 4.5 | 163 | 4.5
ITQ-13 | ITQ-13 | N1,N1,N1,N6,N6,N6-hexamethylhexane-1,6-diaminium | 258 | 6 | 258 | 6
ITQ-13 | ITQ-13 | N1,N1,N1,N6,N6,N6-hexamethylhexane-1,6-diaminium | 258 | 6 | 258 | 6
UTL | UTL | 1-ethyl-6-azaspiro[5.5]undecan-6-ium | 192 | 12 | 192 | 12
UTL | UTL | (6R,10S)-6,10-Dimethyl-5-anizosporo[4.5]decane hydroxide | 181 | 11 | 181 | 11
IWR | IWR | N1,N1,N1,N6,N6,N6-hexamethylhexane-1,6-diaminium | 258 | 6 | 258 | 6
ITQ-33 | ITQ-33 | N1,N1,N1,N6,N6,N6-hexamethylhexane-1,6-diaminium | 258 | 6 | 258 | 6
ITQ-22 | ITQ-22 | 1,1'-(pentane-1,5-diyl)bis(1-methylpyrrolidin-1-ium) | 280 | 7.5 | 280 | 7.5
ITQ-7 | ITQ-7 | 1-butyl-1-cyclohexylpyrrolidin-1-ium | 238 | 10 | 238 | 10
ITQ-17 | ITQ-17 | N1,N1,N1,N6,N6,N6-hexamethylhexane-1,6-diaminium | 112 | 4 | 112 | 4
ITQ-17 | ITQ-17 | 1-benzyl-1,4-diazabicyclo[2.2.2]octan-1-ium | 205 | 6.5 | 205 | 6.5
ITQ-17 | ITQ-17 | N1,N1,N1,N6,N6,N6-hexamethylhexane-1,6-diaminium | 258 | 6 | 258 | 6
*BEA | *BEA | tetramethylammonium | 112 | 4 | 112 | 4
ITQ-13 | ITQ-13 | N1,N1,N1,N6,N6,N6-hexamethylhexane-1,6-diaminium | 258 | 6 | 258 | 6
ITQ-13 | ITQ-13 | N1,N1,N1,N6,N6,N6-hexamethylhexane-1,6-diaminium | 258 | 6 | 258 | 6
ITQ-13 | ITQ-13 | N1,N1,N1,N6,N6,N6-hexamethylhexane-1,6-diaminium | 258 | 6 | 258 | 6
ITQ-13 | ITQ-13 | N1,N1,N1,N6,N6,N6-hexamethylhexane-1,6-diaminium | 258 | 6 | 258 | 6
ITQ-17 | ITQ-17 | N1,N1,N1,N6,N6,N6-hexamethylhexane-1,6-diaminium | 258 | 6 | 258 | 6
ITQ-17 | ITQ-17 | N1,N1,N1,N6,N6,N6-hexamethylhexane-1,6-diaminium | 258 | 6 | 258 | 6
ITQ-17 | ITQ-17 | N1,N1,N1,N6,N6,N6-hexamethylhexane-1,6-diaminium | 258 | 6 | 258 | 6
ITQ-17 | ITQ-17 | N1,N1,N1,N6,N6,N6-hexamethylhexane-1,6-diaminium | 258 | 6 | 258 | 6
ITQ-13 | ITQ-13 | N1,N1,N1,N6,N6,N6-hexamethylhexane-1,6-diaminium | 258 | 6 | 258 | 6
ITQ-22 | ITQ-22 | N1,N1,N1,N6,N6,N6-hexamethylhexane-1,6-diaminium | 258 | 6 | 258 | 6
ITQ-24 | ITQ-24 | N1,N1,N1,N6,N6,N6-hexamethylhexane-1,6-diaminium | 258 | 6 | 258 | 6
IWW | IWW | N1,N1,N1,N6,N6,N6-hexamethylhexane-1,6-diaminium | 258 | 6 | 258 | 6
IWR | IWR | N1,N1,N1,N6,N6,N6-hexamethylhexane-1,6-diaminium | 258 | 6 | 258 | 6
IWR | IWR | N1,N1,N1,N6,N6,N6-hexamethylhexane-1,6-diaminium | 258 | 6 | 258 | 6
BEA | BEA | N1,N1,N1,N6,N6,N6-hexamethylhexane-1,6-diaminium | 258 | 6 | 258 | 6
IWW | IWW | N1,N1,N1,N6,N6,N6-hexamethylhexane-1,6-diaminium | 258 | 6 | 258 | 6
IWW | IWW | N1,N1,N1,N6,N6,N6-hexamethylhexane-1,6-diaminium | 258 | 6 | 258 | 6
IWR | IWR | N1,N1,N1,N6,N6,N6-hexamethylhexane-1,6-diaminium | 258 | 6 | 258 | 6
ITH | ITH | N1,N1,N1,N6,N6,N6-hexamethylhexane-1,6-diaminium | 258 | 6 | 258 | 6
ITH | ITH | N1,N1,N1,N6,N6,N6-hexamethylhexane-1,6-diaminium | 258 | 6 | 258 | 6
IWR | IWR | N1,N1,N1,N6,N6,N6-hexamethylhexane-1,6-diaminium | 258 | 6 | 258 | 6
ITH | ITH | N1,N1,N1,N6,N6,N6-hexamethylhexane-1,6-diaminium | 258 | 6 | 258 | 6
ITH | ITH | N1,N1,N1,N6,N6,N6-hexamethylhexane-1,6-diaminium | 258 | 6 | 258 | 6
IWR | IWR | N1,N1,N1,N6,N6,N6-hexamethylhexane-1,6-diaminium | 258 | 6 | 258 | 6
ITH | ITH | N1,N1,N1,N6,N6,N6-hexamethylhexane-1,6-diaminium | 258 | 6 | 258 | 6
ITH | ITH | N1,N1,N6,N6-tetramethylhexane-1,6-diamine | 227 | 5 | 227 | 5
ITH | ITH | N1,N1,N6,N6-tetramethylhexane-1,6-diamine | 227 | 5 | 227 | 5
ITQ-21 | ITQ-21 | 5-methyltetradecahydro-2H-7,14-methanodipyrido[1,2-a:1',2'-e][1,5]diazocin-5-ium | 236 | 8 | 236 | 8
ITQ-21 | ITQ-21 | 5-methyltetradecahydro-2H-7,14-methanodipyrido[1,2-a:1',2'-e][1,5]diazocin-5-ium | 236 | 8 | 236 | 8
ITQ-21 | ITQ-21 | 5-methyltetradecahydro-2H-7,14-methanodipyrido[1,2-a:1',2'-e][1,5]diazocin-5-ium | 236 | 8 | 236 | 8
ITQ-21 | ITQ-21 | 5-methyltetradecahydro-2H-7,14-methanodipyrido[1,2-a:1',2'-e][1,5]diazocin-5-ium | 236 | 8 | 236 | 8
ITQ-21 | ITQ-21 | 5-methyltetradecahydro-2H-7,14-methanodipyrido[1,2-a:1',2'-e][1,5]diazocin-5-ium | 236 | 8 | 236 | 8
ITQ-21 | ITQ-21 | 5-methyltetradecahydro-2H-7,14-methanodipyrido[1,2-a:1',2'-e][1,5]diazocin-5-ium | 236 | 8 | 236 | 8
ITQ-21 | ITQ-21 | 5-methyltetradecahydro-2H-7,14-methanodipyrido[1,2-a:1',2'-e][1,5]diazocin-5-ium | 236 | 8 | 236 | 8
ITQ-21 | ITQ-21 | 5-methyltetradecahydro-2H-7,14-methanodipyrido[1,2-a:1',2'-e][1,5]diazocin-5-ium | 236 | 8 | 236 | 8
ITQ-21 | ITQ-21 | 5-methyltetradecahydro-2H-7,14-methanodipyrido[1,2-a:1',2'-e][1,5]diazocin-5-ium | 236 | 8 | 236 | 8
ITQ-21 | ITQ-21 | 5-methyltetradecahydro-2H-7,14-methanodipyrido[1,2-a:1',2'-e][1,5]diazocin-5-ium | 236 | 8 | 236 | 8
ITQ-21 | ITQ-21 | 5-methyltetradecahydro-2H-7,14-methanodipyrido[1,2-a:1',2'-e][1,5]diazocin-5-ium | 236 | 8 | 236 | 8
ITQ-21 | ITQ-21 | 5-methyltetradecahydro-2H-7,14-methanodipyrido[1,2-a:1',2'-e][1,5]diazocin-5-ium | 236 | 8 | 236 | 8
ITQ-21+Amorphous | ITQ-21+Amorphous | 5-methyltetradecahydro-2H-7,14-methanodipyrido[1,2-a:1',2'-e][1,5]diazocin-5-ium | 236 | 8 | 236 | 8
ITQ-21 | ITQ-21 | 5-methyltetradecahydro-2H-7,14-methanodipyrido[1,2-a:1',2'-e][1,5]diazocin-5-ium | 236 | 8 | 236 | 8
ITQ-21 | ITQ-21 | 5-methyltetradecahydro-2H-7,14-methanodipyrido[1,2-a:1',2'-e][1,5]diazocin-5-ium | 236 | 8 | 236 | 8
ITQ-21+Amorphous | ITQ-21+Amorphous | 5-methyltetradecahydro-2H-7,14-methanodipyrido[1,2-a:1',2'-e][1,5]diazocin-5-ium | 236 | 8 | 236 | 8
ITQ-21 | ITQ-21 | 5-methyltetradecahydro-2H-7,14-methanodipyrido[1,2-a:1',2'-e][1,5]diazocin-5-ium | 236 | 8 | 236 | 8
ITQ-21 | ITQ-21 | 5-methyltetradecahydro-2H-7,14-methanodipyrido[1,2-a:1',2'-e][1,5]diazocin-5-ium | 236 | 8 | 236 | 8
ITQ-21 | ITQ-21 | 5-methyltetradecahydro-2H-7,14-methanodipyrido[1,2-a:1',2'-e][1,5]diazocin-5-ium | 236 | 8 | 236 | 8
ITQ-21 | ITQ-21 | 5-methyltetradecahydro-2H-7,14-methanodipyrido[1,2-a:1',2'-e][1,5]diazocin-5-ium | 236 | 8 | 236 | 8
ITQ-21+Amorphous | ITQ-21+Amorphous | 5-methyltetradecahydro-2H-7,14-methanodipyrido[1,2-a:1',2'-e][1,5]diazocin-5-ium | 236 | 8 | 236 | 8
ITQ-21 | ITQ-21 | 5-methyltetradecahydro-2H-7,14-methanodipyrido[1,2-a:1',2'-e][1,5]diazocin-5-ium | 236 | 8 | 236 | 8
ITQ-21 | ITQ-21 | 5-methyltetradecahydro-2H-7,14-methanodipyrido[1,2-a:1',2'-e][1,5]diazocin-5-ium | 236 | 8 | 236 | 8
IM-20 | IM-20 | 1-butyl-3-methyl-1H-imidazol-3-ium | 178 | 4 | 178 | 4
UTL | UTL | 1-ethyl-6-azaspiro[5.5]undecan-6-ium | 191 | 12 | 191 | 12
BEC | BEC | N1,N1,N1,N6,N6,N6-hexamethylhexane-1,6-diaminium | 258 | 6 | 258 | 6
ITQ-21 | ITQ-21 | 5-methyltetradecahydro-2H-7,14-methanodipyrido[1,2-a:1',2'-e][1,5]diazocin-5-ium | 236 | 8 | 236 | 8
ITQ-21 | ITQ-21 | 5-methyltetradecahydro-2H-7,14-methanodipyrido[1,2-a:1',2'-e][1,5]diazocin-5-ium | 236 | 8 | 236 | 8
ITQ-22 | ITQ-22 | 1-methyl-4-phenylpyridinium | 183 | 12 | 183 | 12
ITQ-22 | ITQ-22 | 1-methyl-4-phenylpyridinium | 183 | 12 | 183 | 12
ITQ-17 | ITQ-17 | 1-methyl-1,4-diazabicyclo[2.2.2]octan-1-ium | 144 | 3.5 | 144 | 3.5
MEL | MEL | tetrabutylammonium | 298 | 16 | 299 | 16
BEC | BEC | N1,N1,N1,N6,N6,N6-hexamethylhexane-1,6-diaminium | 258 | 6 | 258 | 6
ITQ-54 | ITQ-54 | 2,2-dicyclohexylisoindolin-2-ium | 282 | 20 | 282 | 20
ITQ-54 | ITQ-54 | 2,2-dicyclohexylisoindolin-2-ium | 282 | 20 | 282 | 20
IWW | IWW | 5-azaspiro[4.4]nonan-5-ium | 154 | 8 | 154 | 8
ITQ-17 | ITQ-17 | tetraethylammonium | 160 | 8 | 160 | 8
ITQ-17 | ITQ-17 | tetraethylammonium | 160 | 8 | 160 | 8
ITQ-17 | ITQ-17 | tetraethylammonium | 160 | 8 | 160 | 8
ITQ-17 | ITQ-17 | tetraethylammonium | 160 | 8 | 160 | 8
ITQ-17 | ITQ-17 | tetraethylammonium | 160 | 8 | 160 | 8
ITQ-17 | ITQ-17 | tetraethylammonium | 160 | 8 | 160 | 8
ITQ-17 | ITQ-17 | tetraethylammonium | 160 | 8 | 160 | 8
ITQ-17 | ITQ-17 | tetraethylammonium | 160 | 8 | 160 | 8
ITQ-17 | ITQ-17 | tetraethylammonium | 160 | 8 | 160 | 8
ITQ-17 + GeO2 | ITQ-17 + GeO2 | tetraethylammonium | 160 | 8 | 160 | 8
ITQ-17 | ITQ-17 | tetraethylammonium | 160 | 8 | 160 | 8
ITQ-17 | ITQ-17 | tetraethylammonium | 160 | 8 | 160 | 8
ITQ-17+GeO2 | ITQ-17+GeO2 | tetraethylammonium | 160 | 8 | 160 | 8
ITQ-17+GeO2 | ITQ-17+GeO2 | tetraethylammonium | 160 | 8 | 160 | 8
ITQ-17 | ITQ-17 | tetraethylammonium | 160 | 8 | 160 | 8
ITQ-17+GeO2 | ITQ-17+GeO2 | tetraethylammonium | 160 | 8 | 160 | 8
ITQ-17+GeO2 | ITQ-17+GeO2 | tetraethylammonium | 160 | 8 | 160 | 8
ITQ-17+GeO2 | ITQ-17+GeO2 | tetraethylammonium | 160 | 8 | 160 | 8
ITQ-17+GeO2 | ITQ-17+GeO2 | tetraethylammonium | 160 | 8 | 160 | 8
ITQ-17+GeO2 | ITQ-17+GeO2 | tetraethylammonium | 160 | 8 | 160 | 8
ITQ-17+GeO2 | ITQ-17+GeO2 | tetraethylammonium | 160 | 8 | 160 | 8
ITQ-17+GeO2 | ITQ-17+GeO2 | tetraethylammonium | 160 | 8 | 160 | 8
ITQ-17+GeO2 | ITQ-17+GeO2 | tetraethylammonium | 160 | 8 | 160 | 8
ITQ-17+GeO2 | ITQ-17+GeO2 | tetraethylammonium | 160 | 8 | 160 | 8
ITQ-17+GeO2 | ITQ-17+GeO2 | tetraethylammonium | 160 | 8 | 160 | 8
ITQ-17+GeO2 | ITQ-17+GeO2 | tetraethylammonium | 160 | 8 | 160 | 8
GeO2 |  | tetraethylammonium |  |  | 160 | 8
ITQ-17 | ITQ-17 | tetraethylammonium | 160 | 8 | 160 | 8
ITQ-17 | ITQ-17 | tetraethylammonium | 160 | 8 | 160 | 8
ITQ-17 | ITQ-17 | tetraethylammonium | 160 | 8 | 160 | 8
ITQ-17 | ITQ-17 | tetraethylammonium | 160 | 8 | 160 | 8
ITQ-17 | ITQ-17 | tetraethylammonium | 160 | 8 | 160 | 8
ITQ-17+GeO2 | ITQ-17+GeO2 | tetraethylammonium | 160 | 8 | 160 | 8
ITQ-17+GeO2 | ITQ-17+GeO2 | tetraethylammonium | 160 | 8 | 160 | 8
ITQ-17+GeO2 | ITQ-17+GeO2 | tetraethylammonium | 160 | 8 | 160 | 8
ITQ-17 | ITQ-17 | tetraethylammonium | 160 | 8 | 160 | 8
ITQ-17+GeO2 | ITQ-17+GeO2 | tetraethylammonium | 160 | 8 | 160 | 8
ITQ-17+GeO2 | ITQ-17+GeO2 | tetraethylammonium | 160 | 8 | 160 | 8
ITQ-17+GeO2 | ITQ-17+GeO2 | tetraethylammonium | 160 | 8 | 160 | 8
ITQ-17+GeO2 | ITQ-17+GeO2 | tetraethylammonium | 160 | 8 | 160 | 8
ITQ-17+GeO2 | ITQ-17+GeO2 | tetraethylammonium | 160 | 8 | 160 | 8
GeO2 |  | tetraethylammonium |  |  | 160 | 8
GeO2 |  | tetraethylammonium |  |  | 160 | 8
GeO2 |  | tetraethylammonium |  |  | 160 | 8
GeO2 |  | tetraethylammonium |  |  | 160 | 8
IWW | IWW | 1,1'-(pentane-1,5-diyl)bis(1-methylpyrrolidin-1-ium) | 280 | 7.5 | 280 | 7.5
IWW | IWW | 1,1'-(pentane-1,5-diyl)bis(1-methylpyrrolidin-1-ium) | 280 | 7.5 | 280 | 7.5
Octadecasil | Octadecasil | (3aR,4aS,7aR,8aS)-2,2,6,6-tetraethyl-3a,4a,7a,8a-tetramethyl-1,2,3,3a,4,4a,5,6,7,7a,8,8a-dodecahydro-4,8-ethenopyrrolo[3,4-f]isoindole-2,6-diium | 272 | 10 | 272 | 10
Octadecasil | Octadecasil | (3aR,4aS,7aR,8aS)-2,2,6,6-tetraethyl-3a,4a,7a,8a-tetramethyl-1,2,3,3a,4,4a,5,6,7,7a,8,8a-dodecahydro-4,8-ethenopyrrolo[3,4-f]isoindole-2,6-diium | 272 | 10 | 272 | 10
Octadecasil | Octadecasil | (3aR,4aS,7aR,8aS)-2,2,6,6-tetraethyl-3a,4a,7a,8a-tetramethyl-1,2,3,3a,4,4a,5,6,7,7a,8,8a-dodecahydro-4,8-ethenopyrrolo[3,4-f]isoindole-2,6-diium | 272 | 10 | 272 | 10
Octadecasil | Octadecasil | (3aR,4aS,7aR,8aS)-2,2,6,6-tetraethyl-3a,4a,7a,8a-tetramethyl-1,2,3,3a,4,4a,5,6,7,7a,8,8a-dodecahydro-4,8-ethenopyrrolo[3,4-f]isoindole-2,6-diium | 272 | 10 | 272 | 10
Octadecasil | Octadecasil | (3aR,4aS,7aR,8aS)-2,2,6,6-tetraethyl-3a,4a,7a,8a-tetramethyl-1,2,3,3a,4,4a,5,6,7,7a,8,8a-dodecahydro-4,8-ethenopyrrolo[3,4-f]isoindole-2,6-diium | 272 | 10 | 272 | 10
Octadecasil | Octadecasil | (3aR,4aS,7aR,8aS)-2,2,6,6-tetraethyl-3a,4a,7a,8a-tetramethyl-1,2,3,3a,4,4a,5,6,7,7a,8,8a-dodecahydro-4,8-ethenopyrrolo[3,4-f]isoindole-2,6-diium | 272 | 10 | 272 | 10
Octadecasil | Octadecasil | (3aR,4aS,7aR,8aS)-2,2,6,6-tetraethyl-3a,4a,7a,8a-tetramethyl-1,2,3,3a,4,4a,5,6,7,7a,8,8a-dodecahydro-4,8-ethenopyrrolo[3,4-f]isoindole-2,6-diium | 272 | 10 | 272 | 10
Octadecasil | Octadecasil | (3aR,4aS,7aR,8aS)-2,2,6,6-tetraethyl-3a,4a,7a,8a-tetramethyl-1,2,3,3a,4,4a,5,6,7,7a,8,8a-dodecahydro-4,8-ethenopyrrolo[3,4-f]isoindole-2,6-diium | 272 | 10 | 272 | 10
Octadecasil | Octadecasil | (3aR,4aS,7aR,8aS)-2,2,6,6-tetraethyl-3a,4a,7a,8a-tetramethyl-1,2,3,3a,4,4a,5,6,7,7a,8,8a-dodecahydro-4,8-ethenopyrrolo[3,4-f]isoindole-2,6-diium | 272 | 10 | 272 | 10
Octadecasil | Octadecasil | (3aR,4aS,7aR,8aS)-2,2,6,6-tetraethyl-3a,4a,7a,8a-tetramethyl-1,2,3,3a,4,4a,5,6,7,7a,8,8a-dodecahydro-4,8-ethenopyrrolo[3,4-f]isoindole-2,6-diium | 272 | 10 | 272 | 10
Octadecasil | Octadecasil | (3aR,4aS,7aR,8aS)-2,2,6,6-tetraethyl-3a,4a,7a,8a-tetramethyl-1,2,3,3a,4,4a,5,6,7,7a,8,8a-dodecahydro-4,8-ethenopyrrolo[3,4-f]isoindole-2,6-diium | 272 | 10 | 272 | 10
Octadecasil | Octadecasil | (3aR,4aS,7aR,8aS)-2,2,6,6-tetraethyl-3a,4a,7a,8a-tetramethyl-1,2,3,3a,4,4a,5,6,7,7a,8,8a-dodecahydro-4,8-ethenopyrrolo[3,4-f]isoindole-2,6-diium | 272 | 10 | 272 | 10
Octadecasil | Octadecasil | (3aR,4aS,7aR,8aS)-2,2,6,6-tetraethyl-3a,4a,7a,8a-tetramethyl-1,2,3,3a,4,4a,5,6,7,7a,8,8a-dodecahydro-4,8-ethenopyrrolo[3,4-f]isoindole-2,6-diium | 272 | 10 | 272 | 10
Octadecasil | Octadecasil | (3aR,4aS,7aR,8aS)-2,2,6,6-tetraethyl-3a,4a,7a,8a-tetramethyl-1,2,3,3a,4,4a,5,6,7,7a,8,8a-dodecahydro-4,8-ethenopyrrolo[3,4-f]isoindole-2,6-diium | 272 | 10 | 272 | 10
Octadecasil | Octadecasil | (3aR,4aS,7aR,8aS)-2,2,6,6-tetraethyl-3a,4a,7a,8a-tetramethyl-1,2,3,3a,4,4a,5,6,7,7a,8,8a-dodecahydro-4,8-ethenopyrrolo[3,4-f]isoindole-2,6-diium | 272 | 10 | 272 | 10
Nonasil | Nonasil | (3aR,4aS,7aR,8aS)-2,2,6,6-tetraethyl-3a,4a,7a,8a-tetramethyl-1,2,3,3a,4,4a,5,6,7,7a,8,8a-dodecahydro-4,8-ethenopyrrolo[3,4-f]isoindole-2,6-diium | 272 | 10 | 272 | 10
Beta | Beta | (3aR,4aS,7aR,8aS)-2,2,6,6-tetraethyl-3a,4a,7a,8a-tetramethyl-1,2,3,3a,4,4a,5,6,7,7a,8,8a-dodecahydro-4,8-ethenopyrrolo[3,4-f]isoindole-2,6-diium | 272 | 10 | 272 | 10
Beta | Beta | (3aR,4aS,7aR,8aS)-2,2,6,6-tetraethyl-3a,4a,7a,8a-tetramethyl-1,2,3,3a,4,4a,5,6,7,7a,8,8a-dodecahydro-4,8-ethenopyrrolo[3,4-f]isoindole-2,6-diium | 272 | 10 | 272 | 10
Beta | Beta | (3aR,4aS,7aR,8aS)-2,2,6,6-tetraethyl-3a,4a,7a,8a-tetramethyl-1,2,3,3a,4,4a,5,6,7,7a,8,8a-dodecahydro-4,8-ethenopyrrolo[3,4-f]isoindole-2,6-diium | 272 | 10 | 272 | 10
Nonasil | Nonasil | (3aR,4aS,7aR,8aS)-2,2,6,6-tetraethyl-3a,4a,7a,8a-tetramethyl-1,2,3,3a,4,4a,5,6,7,7a,8,8a-dodecahydro-4,8-ethenopyrrolo[3,4-f]isoindole-2,6-diium | 272 | 10 | 272 | 10
Nonasil | Nonasil | (3aR,4aS,7aR,8aS)-2,2,6,6-tetraethyl-3a,4a,7a,8a-tetramethyl-1,2,3,3a,4,4a,5,6,7,7a,8,8a-dodecahydro-4,8-ethenopyrrolo[3,4-f]isoindole-2,6-diium | 272 | 10 | 272 | 10
Nonasil | Nonasil | (3aR,4aS,7aR,8aS)-2,2,6,6-tetraethyl-3a,4a,7a,8a-tetramethyl-1,2,3,3a,4,4a,5,6,7,7a,8,8a-dodecahydro-4,8-ethenopyrrolo[3,4-f]isoindole-2,6-diium | 272 | 10 | 272 | 10
ITQ-24 | ITQ-24 | (3aR,4s,4aS,7aS,8r,8aR)-2,2,6,6-tetraethyl-4,9-dimethyl-1,2,3,3a,4,4a,5,6,7,7a,8,8a-dodecahydro-4,8-ethenopyrrolo[3,4-f]isoindole-2,6-diium | 318 | 11 | 318 | 11
ITQ-24 | ITQ-24 | (3aR,4s,4aS,7aS,8r,8aR)-2,2,6,6-tetraethyl-4,9-dimethyl-1,2,3,3a,4,4a,5,6,7,7a,8,8a-dodecahydro-4,8-ethenopyrrolo[3,4-f]isoindole-2,6-diium | 318 | 11 | 318 | 11
ITQ-24 | ITQ-24 | (3aR,4s,4aS,7aS,8r,8aR)-2,2,6,6-tetraethyl-4,9-dimethyl-1,2,3,3a,4,4a,5,6,7,7a,8,8a-dodecahydro-4,8-ethenopyrrolo[3,4-f]isoindole-2,6-diium | 318 | 11 | 318 | 11
ITQ-24 | ITQ-24 | (3aR,4s,4aS,7aS,8r,8aR)-2,2,6,6-tetraethyl-4,9-dimethyl-1,2,3,3a,4,4a,5,6,7,7a,8,8a-dodecahydro-4,8-ethenopyrrolo[3,4-f]isoindole-2,6-diium | 318 | 11 | 318 | 11
ITQ-24 | ITQ-24 | (3aR,4s,4aS,7aS,8r,8aR)-2,2,6,6-tetraethyl-4,9-dimethyl-1,2,3,3a,4,4a,5,6,7,7a,8,8a-dodecahydro-4,8-ethenopyrrolo[3,4-f]isoindole-2,6-diium | 318 | 11 | 318 | 11
ITQ-24 | ITQ-24 | (3aR,4s,4aS,7aS,8r,8aR)-2,2,6,6-tetraethyl-4,9-dimethyl-1,2,3,3a,4,4a,5,6,7,7a,8,8a-dodecahydro-4,8-ethenopyrrolo[3,4-f]isoindole-2,6-diium | 318 | 11 | 318 | 11
ITQ-24 | ITQ-24 | (3aR,4s,4aS,7aS,8r,8aR)-2,2,6,6-tetraethyl-4,9-dimethyl-1,2,3,3a,4,4a,5,6,7,7a,8,8a-dodecahydro-4,8-ethenopyrrolo[3,4-f]isoindole-2,6-diium | 318 | 11 | 318 | 11
ITQ-24 | ITQ-24 | (3aR,4s,4aS,7aS,8r,8aR)-2,2,6,6-tetraethyl-4,9-dimethyl-1,2,3,3a,4,4a,5,6,7,7a,8,8a-dodecahydro-4,8-ethenopyrrolo[3,4-f]isoindole-2,6-diium | 318 | 11 | 318 | 11
ITQ-24 | ITQ-24 | (3aR,4s,4aS,7aS,8r,8aR)-2,2,6,6-tetraethyl-4,9-dimethyl-1,2,3,3a,4,4a,5,6,7,7a,8,8a-dodecahydro-4,8-ethenopyrrolo[3,4-f]isoindole-2,6-diium | 318 | 11 | 318 | 11
ITQ-24 | ITQ-24 | (3aR,4s,4aS,7aS,8r,8aR)-2,2,6,6-tetraethyl-4,9-dimethyl-1,2,3,3a,4,4a,5,6,7,7a,8,8a-dodecahydro-4,8-ethenopyrrolo[3,4-f]isoindole-2,6-diium | 318 | 11 | 318 | 11
ITQ-24 | ITQ-24 | (3aR,4s,4aS,7aS,8r,8aR)-2,2,6,6-tetraethyl-4,9-dimethyl-1,2,3,3a,4,4a,5,6,7,7a,8,8a-dodecahydro-4,8-ethenopyrrolo[3,4-f]isoindole-2,6-diium | 318 | 11 | 318 | 11
ITQ-24 | ITQ-24 | (3aR,4s,4aS,7aS,8r,8aR)-2,2,6,6-tetraethyl-4,9-dimethyl-1,2,3,3a,4,4a,5,6,7,7a,8,8a-dodecahydro-4,8-ethenopyrrolo[3,4-f]isoindole-2,6-diium | 318 | 11 | 318 | 11
ITQ-24 | ITQ-24 | (3aR,4s,4aS,7aS,8r,8aR)-2,2,6,6-tetraethyl-4,9-dimethyl-1,2,3,3a,4,4a,5,6,7,7a,8,8a-dodecahydro-4,8-ethenopyrrolo[3,4-f]isoindole-2,6-diium | 318 | 11 | 318 | 11
ITQ-24 | ITQ-24 | (3aR,4s,4aS,7aS,8r,8aR)-2,2,6,6-tetraethyl-4,9-dimethyl-1,2,3,3a,4,4a,5,6,7,7a,8,8a-dodecahydro-4,8-ethenopyrrolo[3,4-f]isoindole-2,6-diium | 318 | 11 | 318 | 11
ITQ-24 | ITQ-24 | (3aR,3bS,4S,4aS,7aR,8R,8aR,8bS)-2,2,6,6-tetraethyltetradecahydro-4,8-ethanopyrrolo[3',4':3,4]cyclobuta[1,2-f]isoindole-2,6-diium | 318 | 11 | 318 | 11
Amorphous |  | (3aR,3bS,4S,4aS,7aR,8R,8aR,8bS)-2,2,6,6-tetraethyltetradecahydro-4,8-ethanopyrrolo[3',4':3,4]cyclobuta[1,2-f]isoindole-2,6-diium |  |  | 318 | 11
Amorphous |  | (3aR,3bS,4S,4aS,7aR,8R,8aR,8bS)-2,2,6,6-tetraethyltetradecahydro-4,8-ethanopyrrolo[3',4':3,4]cyclobuta[1,2-f]isoindole-2,6-diium |  |  | 318 | 11
Amorphous |  | (3aR,3bS,4S,4aS,7aR,8R,8aR,8bS)-2,2,6,6-tetraethyltetradecahydro-4,8-ethanopyrrolo[3',4':3,4]cyclobuta[1,2-f]isoindole-2,6-diium |  |  | 318 | 11
Amorphous |  | (3aR,3bS,4S,4aS,7aR,8R,8aR,8bS)-2,2,6,6-tetraethyltetradecahydro-4,8-ethanopyrrolo[3',4':3,4]cyclobuta[1,2-f]isoindole-2,6-diium |  |  | 318 | 11
Amorphous |  | (3aR,3bS,4S,4aS,7aR,8R,8aR,8bS)-2,2,6,6-tetraethyltetradecahydro-4,8-ethanopyrrolo[3',4':3,4]cyclobuta[1,2-f]isoindole-2,6-diium |  |  | 318 | 11
Amorphous |  | (3aR,3bS,4S,4aS,7aR,8R,8aR,8bS)-2,2,6,6-tetraethyltetradecahydro-4,8-ethanopyrrolo[3',4':3,4]cyclobuta[1,2-f]isoindole-2,6-diium |  |  | 318 | 11
ITQ-17 | ITQ-17 | (3aR,3bS,4S,4aS,7aR,8R,8aR,8bS)-2,2,6,6-tetraethyltetradecahydro-4,8-ethanopyrrolo[3',4':3,4]cyclobuta[1,2-f]isoindole-2,6-diium | 253 | 9 | 253 | 9
ITQ-17 | ITQ-17 | (3aR,3bS,4S,4aS,7aR,8R,8aR,8bS)-2,2,6,6-tetraethyltetradecahydro-4,8-ethanopyrrolo[3',4':3,4]cyclobuta[1,2-f]isoindole-2,6-diium | 253 | 9 | 253 | 9
ITQ-17 | ITQ-17 | (3aR,3bS,4S,4aS,7aR,8R,8aR,8bS)-2,2,6,6-tetraethyltetradecahydro-4,8-ethanopyrrolo[3',4':3,4]cyclobuta[1,2-f]isoindole-2,6-diium | 253 | 9 | 253 | 9
ITQ-17 | ITQ-17 | (3aR,3bS,4S,4aS,7aR,8R,8aR,8bS)-2,2,6,6-tetraethyltetradecahydro-4,8-ethanopyrrolo[3',4':3,4]cyclobuta[1,2-f]isoindole-2,6-diium | 253 | 9 | 253 | 9
ITQ-17 | ITQ-17 | (3aR,3bS,4S,4aS,7aR,8R,8aR,8bS)-2,2,6,6-tetraethyltetradecahydro-4,8-ethanopyrrolo[3',4':3,4]cyclobuta[1,2-f]isoindole-2,6-diium | 253 | 9 | 253 | 9
ITQ-17 | ITQ-17 | (3aR,3bS,4S,4aS,7aR,8R,8aR,8bS)-2,2,6,6-tetraethyltetradecahydro-4,8-ethanopyrrolo[3',4':3,4]cyclobuta[1,2-f]isoindole-2,6-diium | 253 | 9 | 253 | 9
ITQ-17 | ITQ-17 | (3aR,3bS,4S,4aS,7aR,8R,8aR,8bS)-2,2,6,6-tetraethyltetradecahydro-4,8-ethanopyrrolo[3',4':3,4]cyclobuta[1,2-f]isoindole-2,6-diium | 253 | 9 | 253 | 9
ITQ-17 | ITQ-17 | (3aR,3bS,4S,4aS,7aR,8R,8aR,8bS)-2,2,6,6-tetraethyltetradecahydro-4,8-ethanopyrrolo[3',4':3,4]cyclobuta[1,2-f]isoindole-2,6-diium | 253 | 9 | 253 | 9
ITQ-17 | ITQ-17 | (3aR,3bS,4S,4aS,7aR,8R,8aR,8bS)-2,2,6,6-tetraethyltetradecahydro-4,8-ethanopyrrolo[3',4':3,4]cyclobuta[1,2-f]isoindole-2,6-diium | 253 | 9 | 253 | 9
ITQ-17 | ITQ-17 | (3aR,3bS,4S,4aS,7aR,8R,8aR,8bS)-2,2,6,6-tetraethyltetradecahydro-4,8-ethanopyrrolo[3',4':3,4]cyclobuta[1,2-f]isoindole-2,6-diium | 253 | 9 | 253 | 9
ITQ-17 | ITQ-17 | (3aR,3bS,4S,4aS,7aR,8R,8aR,8bS)-2,2,6,6-tetraethyltetradecahydro-4,8-ethanopyrrolo[3',4':3,4]cyclobuta[1,2-f]isoindole-2,6-diium | 253 | 9 | 253 | 9
ITQ-17 | ITQ-17 | (3aR,3bS,4S,4aS,7aR,8R,8aR,8bS)-2,2,6,6-tetraethyltetradecahydro-4,8-ethanopyrrolo[3',4':3,4]cyclobuta[1,2-f]isoindole-2,6-diium | 253 | 9 | 253 | 9
Beta | Beta | (3aR,3bS,4S,4aS,7aR,8R,8aR,8bS)-2,2,6,6-tetraethyltetradecahydro-4,8-ethanopyrrolo[3',4':3,4]cyclobuta[1,2-f]isoindole-2,6-diium | 253 | 9 | 253 | 9
Beta | Beta | (3aR,3bS,4S,4aS,7aR,8R,8aR,8bS)-2,2,6,6-tetraethyltetradecahydro-4,8-ethanopyrrolo[3',4':3,4]cyclobuta[1,2-f]isoindole-2,6-diium | 253 | 9 | 253 | 9
Beta | Beta | (3aR,3bS,4S,4aS,7aR,8R,8aR,8bS)-2,2,6,6-tetraethyltetradecahydro-4,8-ethanopyrrolo[3',4':3,4]cyclobuta[1,2-f]isoindole-2,6-diium | 253 | 9 | 253 | 9
ITQ-17 | ITQ-17 | (3aR,3bS,4S,4aS,7aR,8R,8aR,8bS)-2,2,6,6-tetraethyltetradecahydro-4,8-ethanopyrrolo[3',4':3,4]cyclobuta[1,2-f]isoindole-2,6-diium | 253 | 9 | 253 | 9
Beta | Beta | (3aR,3bS,4S,4aS,7aR,8R,8aR,8bS)-2,2,6,6-tetraethyltetradecahydro-4,8-ethanopyrrolo[3',4':3,4]cyclobuta[1,2-f]isoindole-2,6-diium | 253 | 9 | 253 | 9
Beta | Beta | (3aR,3bS,4S,4aS,7aR,8R,8aR,8bS)-2,2,6,6-tetraethyltetradecahydro-4,8-ethanopyrrolo[3',4':3,4]cyclobuta[1,2-f]isoindole-2,6-diium | 253 | 9 | 253 | 9
Beta | Beta | (3aR,3bS,4S,4aS,7aR,8R,8aR,8bS)-2,2,6,6-tetraethyltetradecahydro-4,8-ethanopyrrolo[3',4':3,4]cyclobuta[1,2-f]isoindole-2,6-diium | 253 | 9 | 253 | 9
Beta | Beta | (3aR,3bS,4S,4aS,7aR,8R,8aR,8bS)-2,2,6,6-tetraethyltetradecahydro-4,8-ethanopyrrolo[3',4':3,4]cyclobuta[1,2-f]isoindole-2,6-diium | 253 | 9 | 253 | 9
Beta | Beta | (3aR,3bS,4S,4aS,7aR,8R,8aR,8bS)-2,2,6,6-tetraethyltetradecahydro-4,8-ethanopyrrolo[3',4':3,4]cyclobuta[1,2-f]isoindole-2,6-diium | 253 | 9 | 253 | 9
SAZ-1 | SAZ-1 | 3-methyl-1-(naphthalen-2-ylmethyl)-1H-imidazol-3-ium | 233 | 7.5 | 233 | 7.5
SU-12 | SU-12 | propan-1-amine | 97 | 3 | 97 | 3
ITQ-43 |  | 3',5'-dimethylspiro[isoindoline-2,1'-piperidin]-2-ium | 228 | 15 | 228 | 15
ITQ-44-B |  | 3',5'-dimethylspiro[isoindoline-2,1'-piperidin]-2-ium | 228 | 15 | 228 | 15
ITQ-43 |  | 3',5'-dimethylspiro[isoindoline-2,1'-piperidin]-2-ium | 228 | 15 | 228 | 15
ITQ-44-A |  | 2',6'-dimethylspiro[isoindoline-2,1'-piperidin]-2-ium | 218 | 15 | 218 | 15
ITQ-44-A |  | 2',6'-dimethylspiro[isoindoline-2,1'-piperidin]-2-ium | 218 | 15 | 218 | 15
ITQ-44-B |  | 2',6'-dimethylspiro[isoindoline-2,1'-piperidin]-2-ium | 218 | 15 | 218 | 15
ITQ-44 |  | 2',6'-dimethylspiro[isoindoline-2,1'-piperidin]-2-ium | 218 | 15 | 218 | 15
ITQ-44-B |  | 2',6'-dimethylspiro[isoindoline-2,1'-piperidin]-2-ium | 218 | 15 | 218 | 15
ITQ-43-A |  | 2',6'-dimethylspiro[isoindoline-2,1'-piperidin]-2-ium | 218 | 15 | 218 | 15
ITQ-43-A |  | 2',6'-dimethylspiro[isoindoline-2,1'-piperidin]-2-ium | 218 | 15 | 218 | 15
ITQ-43-B |  | 2',6'-dimethylspiro[isoindoline-2,1'-piperidin]-2-ium | 218 | 15 | 218 | 15
ITQ-43-B |  | 2',6'-dimethylspiro[isoindoline-2,1'-piperidin]-2-ium | 218 | 15 | 218 | 15
ITQ-37-A |  | 3',4'-dihydro-1'H-spiro[isoindoline-2,2'-isoquinolin]-2-ium | 231 | 17 | 231 | 17
ITQ-37-A |  | 3',4'-dihydro-1'H-spiro[isoindoline-2,2'-isoquinolin]-2-ium | 231 | 17 | 231 | 17
ITQ-37-A |  | 3',4'-dihydro-1'H-spiro[isoindoline-2,2'-isoquinolin]-2-ium | 231 | 17 | 231 | 17
ITQ-37-B |  | 3',4'-dihydro-1'H-spiro[isoindoline-2,2'-isoquinolin]-2-ium | 231 | 17 | 231 | 17
ITQ-37-B |  | 3',4'-dihydro-1'H-spiro[isoindoline-2,2'-isoquinolin]-2-ium | 231 | 17 | 231 | 17
ITQ-37-B |  | 3',4'-dihydro-1'H-spiro[isoindoline-2,2'-isoquinolin]-2-ium | 231 | 17 | 231 | 17
ITQ-37 |  | 3',4'-dihydro-1'H-spiro[isoindoline-2,2'-isoquinolin]-2-ium | 231 | 17 | 231 | 17
ITQ-37 |  | 3',4'-dihydro-1'H-spiro[isoindoline-2,2'-isoquinolin]-2-ium | 231 | 17 | 231 | 17
ITQ-15-A |  | 2',6'-dimethylspiro[isoindoline-2,1'-piperidin]-2-ium | 218 | 15 | 218 | 15
ITQ-15-A |  | 2',6'-dimethylspiro[isoindoline-2,1'-piperidin]-2-ium | 218 | 15 | 218 | 15
ITQ-15-B |  | 2',6'-dimethylspiro[isoindoline-2,1'-piperidin]-2-ium | 218 | 15 | 218 | 15
ITQ-15-B |  | 2',6'-dimethylspiro[isoindoline-2,1'-piperidin]-2-ium | 218 | 15 | 218 | 15
ITQ-15-B |  | 2',6'-dimethylspiro[isoindoline-2,1'-piperidin]-2-ium | 218 | 15 | 218 | 15
ITQ-44-B |  | 2',6'-dimethylspiro[isoindoline-2,1'-piperidin]-2-ium | 218 | 15 | 218 | 15
ITQ-44-B |  | 2',6'-dimethylspiro[isoindoline-2,1'-piperidin]-2-ium | 218 | 15 | 218 | 15

## Without Amorphous
Ge | Al | OH | H2O | F | SDA | B | Na2O | Cl | T | t | PI-PI | Area | C/N | rpm | RC3 | RC2 | Reference | Phase | MR
0.4925373 | 0 | 0.5 | 7 | 0.5 | 0.5 | 0 | 0 | 0 | 423 | 120 | 1 | 196 | 13 | 0 | 1 | 0 | https://doi.org/10.1038/nature02909 | ITQ-29 | 8
0.4925373 | 0.0344075 | 0.5 | 7 | 0.5 | 0.5 | 0 | 0 | 0 | 423 | 120 | 1 | 196 | 13 | 0 | 1 | 0 | https://doi.org/10.1038/nature02910 | ITQ-29 | 8
0 | 0.06666667 | 0.7613091 | 29.77817 | 0 | 0.1461778 | 0 | 0.3075656 | 0 | 408 | 96 | 0 | 174 | 9 | 43 | 1 | 0 | 10.1021/ja990722u | SSZ-39 | 8
0 | 0.05 | 0.2839382 | 24.91157 | 0 | 0.1403915 | 0 | 0.07177335 | 0 | 433 | 96 | 0 | 174 | 9 | 43 | 1 | 0 | 10.1021/ja990722u | MFI | 10
0 | 0 | 0.4042188 | 27.9974 | 0 | 0.3308824 | 0.1466728 | 0.03666821 | 0 | 433 | 96 | 0 | 174 | 9 | 0 | 1 | 0 | 10.1021/ja990722u | ssz-36 | 8
0 | 0.06666667 | 0.7613091 | 29.77817 | 0 | 0.1461778 | 0 | 0.3075656 | 0 | 408 | 96 | 0 | 165 | 9 | 43 | 1 | 0 | 10.1021/ja990722u | CHA | 8
0 | 0.05 | 0.2839382 | 24.91157 | 0 | 0.1403915 | 0 | 0.07177335 | 0 | 433 | 96 | 0 | 165 | 9 | 43 | 1 | 0 | 10.1021/ja990722u | CHA | 8
0 | 0.01 | 0.2433333 | 42.29907 | 0 | 0.1433333 | 0 | 0.05 | 0 | 443 | 96 | 0 | 165 | 9 | 43 | 1 | 0 | 10.1021/ja990722u | NON | 6
0 | 0 | 0.4042188 | 27.9974 | 0 | 0.3308824 | 0.1466728 | 0.03666821 | 0 | 433 | 96 | 0 | 165 | 9 | 0 | 1 | 0 | 10.1021/ja990722u | SSZ-36 | 8
0 | 0.05866055 | 0.7608362 | 29.6531 | 0 | 0.1461778 | 0 | 0.3073292 | 0 | 408 | 96 | 0 | 177 | 10 | 43 | 1 | 0 | 10.1021/ja990722u | CHA | 8
0 | 0.01039216 | 0.2433333 | 41.97093 | 0 | 0.1433333 | 0 | 0.05 | 0 | 443 | 96 | 0 | 177 | 10 | 43 | 1 | 0 | 10.1021/ja990722u | MFI | 10
0 | 0 | 0.4042188 | 27.9974 | 0 | 0.3308824 | 0.1466728 | 0.03666821 | 0 | 433 | 96 | 0 | 177 | 10 | 0 | 1 | 0 | 10.1021/ja990722u | SSZ-36 | 8
0 | 0.05424232 | 0.2837975 | 24.71832 | 0 | 0.1405344 | 0 | 0.07163151 | 0 | 433 | 96 | 0 | 189 | 11 | 43 | 1 | 0 | 10.1021/ja990722u | MFI | 10
0 | 0 | 0.4042188 | 27.9974 | 0 | 0.3308824 | 0.1466728 | 0.03666821 | 0 | 433 | 96 | 0 | 189 | 11 | 0 | 2 | 1 | 10.1021/ja990722u | SSZ-35 | 18
0 | 0.05 | 0.2839382 | 24.91157 | 0 | 0.1403915 | 0 | 0.07177335 | 0 | 433 | 96 | 0 | 168 | 9 | 43 | 1 | 0 | 10.1021/ja990722u | MFI | 10
0 | 0 | 0.4042188 | 27.9974 | 0 | 0.3308824 | 0.1466728 | 0.03666821 | 0 | 433 | 96 | 0 | 168 | 9 | 0 | 1 | 0 | 10.1021/ja990722u | SSZ-36 | 8
0 | 0.06666667 | 0.7613091 | 29.77817 | 0 | 0.1461778 | 0 | 0.3075656 | 0 | 408 | 96 | 0 | 162.5 | 9 | 43 | 1 | 0 | 10.1021/ja990722u | CHA | 8
0 | 0.05 | 0.2839382 | 24.91157 | 0 | 0.1403915 | 0 | 0.07177335 | 0 | 433 | 96 | 0 | 162.5 | 9 | 43 | 1 | 0 | 10.1021/ja990722u | MFI | 10
0 | 0 | 0.4042188 | 27.9974 | 0 | 0.3308824 | 0.1466728 | 0.03666821 | 0 | 433 | 96 | 0 | 162.5 | 9 | 0 | 1 | 0 | 10.1021/ja990722u | SSZ-36 | 8
0 | 0.05 | 0.2839382 | 24.70878 | 0 | 0.1403915 | 0 | 0.07177335 | 0 | 433 | 96 | 0 | 181 | 11 | 43 | 2 | 1 | 10.1021/ja990722u | SSZ-35 | 18
0 | 0.01 | 0.2433333 | 41.87537 | 0 | 0.1433333 | 0 | 0.05 | 0 | 443 | 96 | 0 | 181 | 11 | 43 | 2 | 1 | 10.1021/ja990722u | SSZ-35 | 18
0 | 0 | 0.4042188 | 27.9974 | 0 | 0.3308824 | 0.1466728 | 0.03666821 | 0 | 433 | 96 | 0 | 181 | 11 | 0 | 2 | 1 | 10.1021/ja990722u | SSZ-35 | 18
0 | 0.06666667 | 0.7613091 | 29.42084 | 0 | 0.1461778 | 0 | 0.3075656 | 0 | 408 | 96 | 0 | 190 | 12 | 43 | 1 | 0 | 10.1021/ja990722u | CHA | 8
0 | 0.05 | 0.2839382 | 24.59959 | 0 | 0.1403915 | 0 | 0.07177335 | 0 | 433 | 96 | 0 | 190 | 12 | 43 | 1 | 0 | 10.1021/ja990722u | CHA | 8
0 | 0 | 0.4042188 | 27.9974 | 0 | 0.3308824 | 0.1466728 | 0.03666821 | 0 | 433 | 96 | 0 | 190 | 12 | 0 | 1 | 0 | 10.1021/ja990722u | SSZ-33 | 12
0 | 0.06666667 | 0.7613091 | 29.42084 | 0 | 0.1461778 | 0 | 0.3075656 | 0 | 408 | 96 | 0 | 189 | 12 | 43 | 1 | 0 | 10.1021/ja990722u | SSZ-36 | 8
0 | 0.05 | 0.2839382 | 24.59959 | 0 | 0.1403915 | 0 | 0.07177335 | 0 | 433 | 96 | 0 | 189 | 12 | 43 | 2 | 1 | 10.1021/ja990722u | SSZ-35 | 18
0 | 0.01 | 0.2433333 | 41.98056 | 0 | 0.1433333 | 0 | 0.05 | 0 | 443 | 96 | 0 | 189 | 12 | 43 | 2 | 1 | 10.1021/ja990722u | SSZ-35 | 18
0 | 0 | 0.4042188 | 27.9974 | 0 | 0.3308824 | 0.1466728 | 0.03666821 | 0 | 433 | 96 | 0 | 189 | 12 | 0 | 2 | 1 | 10.1021/ja990722u | SSZ-35 | 18
0 | 0.05 | 0.2839382 | 24.49039 | 0 | 0.1403915 | 0 | 0.07177335 | 0 | 433 | 96 | 0 | 204 | 13 | 43 | 1 | 0 | 10.1021/ja990722u | SSZ-36 | 8
0 | 0.06666667 | 0.7613091 | 29.54591 | 0 | 0.1461778 | 0 | 0.3075656 | 0 | 408 | 96 | 0 | 178 | 11 | 43 | 1 | 0 | 10.1021/ja990722u | CHA | 8
0 | 0.05 | 0.2839382 | 24.70878 | 0 | 0.1403915 | 0 | 0.07177335 | 0 | 433 | 96 | 0 | 178 | 11 | 43 | 2 | 1 | 10.1021/ja990722u | SSZ-35 | 18
0 | 0.01 | 0.2433333 | 41.87537 | 0 | 0.1433333 | 0 | 0.05 | 0 | 443 | 96 | 0 | 178 | 11 | 43 | 2 | 1 | 10.1021/ja990722u | SSZ-35 | 18
0 | 0 | 0.4042188 | 27.9974 | 0 | 0.3308824 | 0.1466728 | 0.03666821 | 0 | 433 | 96 | 0 | 178 | 11 | 0 | 2 | 1 | 10.1021/ja990722u | SSZ-35 | 18
0 | 0.06666667 | 0.7613091 | 29.67097 | 0 | 0.1461778 | 0 | 0.3075656 | 0 | 408 | 96 | 0 | 170 | 10 | 43 | 1 | 0 | 10.1021/ja990722u | CHA | 8
0 | 0.01 | 0.2433333 | 41.98685 | 0 | 0.1433333 | 0 | 0.05 | 0 | 443 | 96 | 0 | 170 | 10 | 43 | 1 | 0 | 10.1021/ja990722u | DDR | 8
0 | 0 | 0.4042188 | 27.9974 | 0 | 0.3308824 | 0.1466728 | 0.03666821 | 0 | 433 | 96 | 0 | 170 | 10 | 0 | 2 | 1 | 10.1021/ja990722u | SSZ-35 | 18
0 | 0 | 0.4042188 | 27.9974 | 0 | 0.3308824 | 0.1466728 | 0.03666821 | 0 | 433 | 96 | 0 | 168 | 11 | 0 | 2 | 1 | 10.1021/ja990722u | SSZ-35 | 18
0 | 0.05 | 0.2839382 | 24.59959 | 0 | 0.1403915 | 0 | 0.07177335 | 0 | 433 | 96 | 0 | 185 | 12 | 43 | 2 | 1 | 10.1021/ja990722u | SSZ-35 | 18
0 | 0.01 | 0.2433333 | 41.76389 | 0 | 0.1433333 | 0 | 0.05 | 0 | 443 | 96 | 0 | 185 | 12 | 43 | 2 | 1 | 10.1021/ja990722u | SSZ-35 | 18
0 | 0 | 0.4042188 | 27.9974 | 0 | 0.3308824 | 0.1466728 | 0.03666821 | 0 | 433 | 96 | 0 | 185 | 12 | 0 | 2 | 1 | 10.1021/ja990722u | SSZ-35 | 18
0 | 0.06666667 | 0.7613091 | 29.42084 | 0 | 0.1461778 | 0 | 0.3075656 | 0 | 408 | 96 | 0 | 188 | 12 | 43 | 1 | 0 | 10.1021/ja990722u | SSZ-36 | 8
0 | 0.05 | 0.2839382 | 24.59959 | 0 | 0.1403915 | 0 | 0.07177335 | 0 | 433 | 96 | 0 | 188 | 12 | 43 | 1 | 0 | 10.1021/ja990722u | SSZ-36 | 8
0 | 0.01 | 0.2433333 | 41.98056 | 0 | 0.1433333 | 0 | 0.05 | 0 | 443 | 96 | 0 | 188 | 12 | 43 | 2 | 1 | 10.1021/ja990722u | SSZ-35 | 18
0 | 0 | 0.4042188 | 27.9974 | 0 | 0.3308824 | 0.1466728 | 0.03666821 | 0 | 433 | 96 | 0 | 188 | 12 | 0 | 1 | 0 | 10.1021/ja990722u | SSZ-36 | 8
0 | 0.06666667 | 0.7613091 | 29.17072 | 0 | 0.1461778 | 0 | 0.3075656 | 0 | 408 | 96 | 0 | 204 | 14 | 43 | 1 | 0 | 10.1021/ja990722u | SSZ-36 | 8
0 | 0.01 | 0.2433333 | 41.54093 | 0 | 0.1433333 | 0 | 0.05 | 0 | 443 | 96 | 0 | 204 | 14 | 43 | 1 | 0 | 10.1021/ja990722u | SSZ-36 | 8
0 | 0.06666667 | 0.7613091 | 29.29578 | 0 | 0.1461778 | 0 | 0.3075656 | 0 | 408 | 96 | 0 | 195 | 13 | 43 | 1 | 0 | 10.1021/ja990722u | SSZ-36 | 8
0 | 0.05 | 0.2839382 | 24.49039 | 0 | 0.1403915 | 0 | 0.07177335 | 0 | 433 | 96 | 0 | 195 | 13 | 43 | 1 | 0 | 10.1021/ja990722u | SSZ-36 | 8
0 | 0.01 | 0.2433333 | 41.65241 | 0 | 0.1433333 | 0 | 0.05 | 0 | 443 | 96 | 0 | 195 | 13 | 43 | 2 | 1 | 10.1021/ja990722u | SSZ-35 | 18
0 | 0 | 0.4042188 | 27.9974 | 0 | 0.3308824 | 0.1466728 | 0.03666821 | 0 | 433 | 96 | 0 | 195 | 13 | 0 | 1 | 0 | 10.1021/ja990722u | SSZ-36 | 8
0 | 0.06666667 | 0.7613091 | 29.17072 | 0 | 0.1461778 | 0 | 0.3075656 | 0 | 408 | 96 | 0 | 207 | 14 | 43 | 1 | 0 | 10.1021/ja990722u | SSZ-36 | 8
0 | 0.05 | 0.2839382 | 24.3812 | 0 | 0.1403915 | 0 | 0.07177335 | 0 | 433 | 96 | 0 | 207 | 14 | 43 | 1 | 0 | 10.1021/ja990722u | SSZ-36 | 8
0 | 0.01 | 0.2433333 | 41.54093 | 0 | 0.1433333 | 0 | 0.05 | 0 | 443 | 96 | 0 | 207 | 14 | 43 | 1 | 0 | 10.1021/ja990722u | SSZ-36 | 8
0 | 0 | 0.4042188 | 27.9974 | 0 | 0.3308824 | 0.1466728 | 0.03666821 | 0 | 433 | 96 | 0 | 207 | 14 | 0 | 1 | 0 | 10.1021/ja990722u | SSZ-36 | 8
0 | 0.06666667 | 0.7613091 | 29.42084 | 0 | 0.1461778 | 0 | 0.3075656 | 0 | 408 | 96 | 0 | 191 | 12 | 43 | 1 | 0 | 10.1021/ja990722u | SSZ-36 | 8
0 | 0.05 | 0.2839382 | 24.59959 | 0 | 0.1403915 | 0 | 0.07177335 | 0 | 433 | 96 | 0 | 191 | 12 | 43 | 1 | 0 | 10.1021/ja990722u | SSZ-36 | 8
0 | 0.01 | 0.2433333 | 41.76389 | 0 | 0.1433333 | 0 | 0.05 | 0 | 443 | 96 | 0 | 191 | 12 | 43 | 1 | 0 | 10.1021/ja990722u | SSZ-36 | 8
0 | 0 | 0.4042188 | 27.9974 | 0 | 0.3308824 | 0.1466728 | 0.03666821 | 0 | 433 | 96 | 0 | 191 | 12 | 0 | 1 | 0 | 10.1021/ja990722u | SSZ-36 | 8
0 | 0.06666667 | 0.7613091 | 29.54591 | 0 | 0.1461778 | 0 | 0.3075656 | 0 | 408 | 96 | 0 | 177 | 11 | 43 | 1 | 0 | 10.1021/ja990722u | SSZ-39 | 8
0 | 0.05 | 0.2839382 | 24.70878 | 0 | 0.1403915 | 0 | 0.07177335 | 0 | 433 | 96 | 0 | 177 | 11 | 43 | 2 | 1 | 10.1021/ja990722u | SSZ-35 | 18
0 | 0.01 | 0.2433333 | 41.87537 | 0 | 0.1433333 | 0 | 0.05 | 0 | 443 | 96 | 0 | 177 | 11 | 43 | 2 | 1 | 10.1021/ja990722u | SSZ-35 | 18
0 | 0 | 0.4042188 | 27.9974 | 0 | 0.3308824 | 0.1466728 | 0.03666821 | 0 | 433 | 96 | 0 | 177 | 11 | 0 | 2 | 1 | 10.1021/ja990722u | SSZ-35 | 18
0 | 0.06666667 | 0.7613091 | 29.67097 | 0 | 0.1461778 | 0 | 0.3075656 | 0 | 408 | 96 | 0 | 162 | 10 | 43 | 1 | 0 | 10.1021/ja990722u | MOR | 12
0 | 0 | 0.4042188 | 27.9974 | 0 | 0.3308824 | 0.1466728 | 0.03666821 | 0 | 433 | 96 | 0 | 162 | 10 | 0 | 2 | 1 | 10.1021/ja990722u | SSZ-35 | 18
0 | 0.06666667 | 0.7613091 | 29.54591 | 0 | 0.1461778 | 0 | 0.3075656 | 0 | 408 | 96 | 0 | 174 | 11 | 43 | 1 | 0 | 10.1021/ja990722u | CHA | 8
0 | 0.06666667 | 0.7613091 | 29.42084 | 0 | 0.1461778 | 0 | 0.3075656 | 0 | 408 | 96 | 0 | 192 | 12 | 43 | 1 | 0 | 10.1021/ja990722u | SSZ-39 | 8
0 | 0 | 0.4042188 | 27.9974 | 0 | 0.3308824 | 0.1466728 | 0.03666821 | 0 | 433 | 96 | 0 | 192 | 12 | 0 | 1 | 0 | 10.1021/ja990722u | SSZ-36 | 8
0 | 0.05 | 0.2839382 | 24.4514 | 0 | 0.1403915 | 0 | 0.07177335 | 0 | 433 | 96 | 0 | 189 | 5.5 | 43 | 2 | 1 | 10.1021/ja990722u | SSZ-35 | 18
0 | 0.01 | 0.2433333 | 41.61259 | 0 | 0.1433333 | 0 | 0.05 | 0 | 443 | 96 | 0 | 189 | 5.5 | 43 | 2 | 1 | 10.1021/ja990722u | SSZ-35 | 18
0 | 0 | 0.4042188 | 27.9974 | 0 | 0.3308824 | 0.1466728 | 0.03666821 | 0 | 433 | 96 | 0 | 189 | 5.5 | 0 | 2 | 1 | 10.1021/ja990722u | SSZ-35 | 18
0 | 0.06666667 | 0.7613091 | 29.41191 | 0 | 0.1461778 | 0 | 0.3075656 | 0 | 408 | 96 | 0 | 187 | 5.5 | 43 | 1 | 0 | 10.1021/ja990722u | CHA | 8
0 | 0.05 | 0.2839382 | 24.59179 | 0 | 0.1403915 | 0 | 0.07177335 | 0 | 433 | 96 | 0 | 187 | 5.5 | 43 | 2 | 1 | 10.1021/ja990722u | SSZ-35 | 18
0 | 0.01 | 0.2433333 | 41.75593 | 0 | 0.1433333 | 0 | 0.05 | 0 | 443 | 96 | 0 | 187 | 5.5 | 43 | 2 | 1 | 10.1021/ja990722u | SSZ-35 | 18
0 | 0 | 0.4042188 | 27.9974 | 0 | 0.3308824 | 0.1466728 | 0.03666821 | 0 | 433 | 96 | 0 | 187 | 5.5 | 0 | 2 | 1 | 10.1021/ja990722u | SSZ-35 | 18
0 | 0.06666667 | 0.7613091 | 29.41191 | 0 | 0.1461778 | 0 | 0.3075656 | 0 | 408 | 96 | 0 | 189 | 5.5 | 43 | 1 | 0 | 10.1021/ja990722u | MOR | 12
0 | 0.05 | 0.2839382 | 24.59179 | 0 | 0.1403915 | 0 | 0.07177335 | 0 | 433 | 96 | 0 | 189 | 5.5 | 43 | 1 | 0 | 10.1021/ja990722u | MFI | 10
0 | 0.01 | 0.2433333 | 41.75593 | 0 | 0.1433333 | 0 | 0.05 | 0 | 443 | 96 | 0 | 189 | 5.5 | 43 | 2 | 1 | 10.1021/ja990722u | SSZ-35 | 18
0 | 0.06666667 | 0.7613091 | 29.67097 | 0 | 0.1461778 | 0 | 0.3075656 | 0 | 408 | 96 | 0 | 167 | 10 | 43 | 1 | 0 | 10.1021/ja990722u | CHA | 8
0 | 0.05 | 0.2839382 | 24.81797 | 0 | 0.1403915 | 0 | 0.07177335 | 0 | 433 | 96 | 0 | 167 | 10 | 43 | 1 | 0 | 10.1021/ja990722u | DDR | 8
0 | 0.01 | 0.2433333 | 41.98685 | 0 | 0.1433333 | 0 | 0.05 | 0 | 443 | 96 | 0 | 167 | 10 | 43 | 1 | 0 | 10.1021/ja990722u | NON | 6
0 | 0 | 0.4042188 | 27.9974 | 0 | 0.3308824 | 0.1466728 | 0.03666821 | 0 | 433 | 96 | 0 | 167 | 10 | 0 | 1 | 0 | 10.1021/ja990722u | DDR | 8
0 | 0.06666667 | 0.7613091 | 29.43871 | 0 | 0.1461778 | 0 | 0.3075656 | 0 | 408 | 96 | 0 | 190 | 12 | 43 | 1 | 0 | 10.1021/ja990722u | CHA | 8
0 | 0.05 | 0.2839382 | 24.61519 | 0 | 0.1403915 | 0 | 0.07177335 | 0 | 433 | 96 | 0 | 190 | 12 | 43 | 2 | 1 | 10.1021/ja990722u | SSZ-35 | 18
0 | 0.01 | 0.2433333 | 41.77981 | 0 | 0.1433333 | 0 | 0.05 | 0 | 443 | 96 | 0 | 190 | 12 | 43 | 2 | 1 | 10.1021/ja990722u | SSZ-35 | 18
0 | 0 | 0.4042188 | 27.9974 | 0 | 0.3308824 | 0.1466728 | 0.03666821 | 0 | 433 | 96 | 0 | 190 | 12 | 0 | 2 | 1 | 10.1021/ja990722u | SSZ-35 | 18
0 | 0.06666667 | 0.7613091 | 29.31365 | 0 | 0.1461778 | 0 | 0.3075656 | 0 | 408 | 96 | 0 | 203 | 13 | 43 | 1 | 0 | 10.1021/ja990722u | CHA | 8
0 | 0.05 | 0.2839382 | 24.50599 | 0 | 0.1403915 | 0 | 0.07177335 | 0 | 433 | 96 | 0 | 203 | 13 | 43 | 2 | 1 | 10.1021/ja990722u | SSZ-35 | 18
0 | 0.01 | 0.2433333 | 41.66833 | 0 | 0.1433333 | 0 | 0.05 | 0 | 443 | 96 | 0 | 203 | 13 | 43 | 2 | 1 | 10.1021/ja990722u | SSZ-35 | 18
0 | 0 | 0.4042188 | 27.9974 | 0 | 0.3308824 | 0.1466728 | 0.03666821 | 0 | 433 | 96 | 0 | 203 | 13 | 0 | 2 | 1 | 10.1021/ja990722u | SSZ-35 | 18
0 | 0.06666667 | 0.7613091 | 29.18858 | 0 | 0.1461778 | 0 | 0.3075656 | 0 | 408 | 96 | 0 | 214 | 14 | 43 | 1 | 0 | 10.1021/ja990722u | CHA | 8
0 | 0.05 | 0.2839382 | 24.3968 | 0 | 0.1403915 | 0 | 0.07177335 | 0 | 433 | 96 | 0 | 214 | 14 | 43 | 1 | 0 | 10.1021/ja990722u | CHA | 8
0 | 0.01 | 0.2433333 | 41.55685 | 0 | 0.1433333 | 0 | 0.05 | 0 | 443 | 96 | 0 | 214 | 14 | 43 | 1 | 0 | 10.1021/ja990722u | SSZ-24 | 12
0 | 0.06666667 | 0.7613091 | 29.22431 | 0 | 0.1461778 | 0 | 0.3075656 | 0 | 408 | 96 | 0 | 196 | 14 | 43 | 2 | 1 | 10.1021/ja990722u | SSZ-35 | 18
0 | 0.05 | 0.2839382 | 24.428 | 0 | 0.1403915 | 0 | 0.07177335 | 0 | 433 | 96 | 0 | 196 | 14 | 43 | 2 | 1 | 10.1021/ja990722u | SSZ-35 | 18
0 | 0.01 | 0.2433333 | 41.5887 | 0 | 0.1433333 | 0 | 0.05 | 0 | 443 | 96 | 0 | 196 | 14 | 43 | 2 | 1 | 10.1021/ja990722u | SSZ-35 | 18
0 | 0.06666667 | 0.7613091 | 29.31365 | 0 | 0.1461778 | 0 | 0.3075656 | 0 | 408 | 96 | 0 | 198 | 13 | 43 | 1 | 0 | 10.1021/ja990722u | SSZ-36 | 8
0 | 0.05 | 0.2839382 | 24.50599 | 0 | 0.1403915 | 0 | 0.07177335 | 0 | 433 | 96 | 0 | 198 | 13 | 43 | 2 | 1 | 10.1021/ja990722u | SSZ-35 | 18
0 | 0 | 0.4042188 | 27.9974 | 0 | 0.3308824 | 0.1466728 | 0.03666821 | 0 | 433 | 96 | 0 | 198 | 13 | 0 | 2 | 1 | 10.1021/ja990722u | SSZ-35 | 18
0 | 0.06666667 | 0.7613091 | 29.43871 | 0 | 0.1461778 | 0 | 0.3075656 | 0 | 408 | 96 | 0 | 182 | 12 | 43 | 1 | 0 | 10.1021/ja990722u | CHA | 8
0 | 0.05 | 0.2839382 | 24.61519 | 0 | 0.1403915 | 0 | 0.07177335 | 0 | 433 | 96 | 0 | 182 | 12 | 43 | 1 | 0 | 10.1021/ja990722u | SSZ-31 | 12
0 | 0.01 | 0.2433333 | 41.77981 | 0 | 0.1433333 | 0 | 0.05 | 0 | 443 | 96 | 0 | 182 | 12 | 43 | 2 | 1 | 10.1021/ja990722u | SSZ-35 | 18
0 | 0 | 0.4042188 | 27.9974 | 0 | 0.3308824 | 0.1466728 | 0.03666821 | 0 | 433 | 96 | 0 | 182 | 12 | 0 | 2 | 1 | 10.1021/ja990722u | SSZ-35 | 18
0 | 0.05 | 0.2839382 | 24.59959 | 0 | 0.1403915 | 0 | 0.07177335 | 0 | 433 | 96 | 0 | 193 | 11 | 43 | 1 | 0 | 10.1021/ja990722u | DDR | 8
0 | 0 | 0.4042188 | 27.9974 | 0 | 0.3308824 | 0.1466728 | 0.03666821 | 0 | 433 | 96 | 0 | 193 | 11 | 0 | 2 | 1 | 10.1021/ja990722u | SSZ-35 | 18
0 | 0.05 | 0.2839382 | 24.61519 | 0 | 0.1403915 | 0 | 0.07177335 | 0 | 433 | 96 | 0 | 198 | 11 | 43 | 1 | 0 | 10.1021/ja990722u | DDR | 8
0 | 0 | 0.4042188 | 27.9974 | 0 | 0.3308824 | 0.1466728 | 0.03666821 | 0 | 433 | 96 | 0 | 198 | 11 | 0 | 2 | 1 | 10.1021/ja990722u | SSZ-35 | 18
0 | 0.06666667 | 0.7613091 | 29.43871 | 0 | 0.1461778 | 0 | 0.3075656 | 0 | 408 | 96 | 0 | 198 | 11 | 43 | 2 | 1 | 10.1021/ja990722u | SSZ-35 | 18
0 | 0.05 | 0.2839382 | 24.61519 | 0 | 0.1403915 | 0 | 0.07177335 | 0 | 433 | 96 | 0 | 198 | 11 | 43 | 2 | 1 | 10.1021/ja990722u | SSZ-35 | 18
0 | 0 | 0.4042188 | 27.9974 | 0 | 0.3308824 | 0.1466728 | 0.03666821 | 0 | 433 | 96 | 0 | 198 | 11 | 0 | 2 | 1 | 10.1021/ja990722u | SSZ-35 | 18
0 | 0.06666667 | 0.7613091 | 29.56377 | 0 | 0.1461778 | 0 | 0.3075656 | 0 | 408 | 96 | 0 | 169 | 11 | 43 | 2 | 1 | 10.1021/ja990722u | SSZ-35 | 18
0 | 0.05 | 0.2839382 | 24.72438 | 0 | 0.1403915 | 0 | 0.07177335 | 0 | 433 | 96 | 0 | 169 | 11 | 43 | 2 | 1 | 10.1021/ja990722u | SSZ-35 | 18
0 | 0 | 0.4042188 | 27.9974 | 0 | 0.3308824 | 0.1466728 | 0.03666821 | 0 | 433 | 96 | 0 | 169 | 11 | 0 | 2 | 1 | 10.1021/ja990722u | SSZ-35 | 18
0 | 0 | 0.5 | 3.5 | 0.5 | 0.5 | 0 | 0 | 0 | 423 | 432 | 0 | 142 | 7 | 43 | 1 | 0 | 10.1021/ja0709122 | AST | 6
0 | 0 | 0.5 | 7 | 0.5 | 0.5 | 0 | 0 | 0 | 423 | 432 | 0 | 142 | 7 | 43 | 1 | 0 | 10.1021/ja0709123 | NON | 6
0 | 0 | 0.5 | 14 | 0.5 | 0.5 | 0 | 0 | 0 | 423 | 432 | 0 | 142 | 7 | 43 | 1 | 0 | 10.1021/ja0709124 | NON | 6
0 | 0 | 0.5 | 3.5 | 0.5 | 0.5 | 0 | 0 | 0 | 443 | 432 | 0 | 142 | 7 | 43 | 1 | 0 | 10.1021/ja0709125 | AST | 6
0 | 0 | 0.5 | 7 | 0.5 | 0.5 | 0 | 0 | 0 | 443 | 432 | 0 | 142 | 7 | 43 | 1 | 0 | 10.1021/ja0709126 | AST | 6
0 | 0 | 0.5 | 14 | 0.5 | 0.5 | 0 | 0 | 0 | 443 | 432 | 0 | 142 | 7 | 43 | 1 | 0 | 10.1021/ja0709127 | NON | 6
0 | 0 | 0.5 | 3.5 | 0.5 | 0.5 | 0 | 0 | 0 | 423 | 432 | 0 | 153 | 8 | 43 | 1 | 0 | 10.1021/ja0709128 | AST | 6
0 | 0 | 0.5 | 14 | 0.5 | 0.5 | 0 | 0 | 0 | 423 | 432 | 0 | 153 | 8 | 43 | 1 | 0 | 10.1021/ja0709130 | DDR | 8
0 | 0 | 0.5 | 3.5 | 0.5 | 0.5 | 0 | 0 | 0 | 423 | 432 | 0 | 158 | 8 | 43 | 1 | 0 | 10.1021/ja0709131 | NON | 6
0 | 0 | 0.5 | 7 | 0.5 | 0.5 | 0 | 0 | 0 | 423 | 432 | 0 | 158 | 8 | 43 | 1 | 0 | 10.1021/ja0709132 | NON | 6
0 | 0 | 0.5 | 14 | 0.5 | 0.5 | 0 | 0 | 0 | 423 | 432 | 0 | 158 | 8 | 43 | 1 | 0 | 10.1021/ja0709133 | NON | 6
0 | 0 | 0.5 | 3.5 | 0.5 | 0.5 | 0 | 0 | 0 | 423 | 432 | 0 | 158 | 8 | 43 | 1 | 0 | 10.1021/ja0709134 | NON | 6
0 | 0 | 0.5 | 7 | 0.5 | 0.5 | 0 | 0 | 0 | 423 | 432 | 0 | 158 | 8 | 43 | 1 | 0 | 10.1021/ja0709135 | NON | 6
0 | 0 | 0.5 | 14 | 0.5 | 0.5 | 0 | 0 | 0 | 423 | 432 | 0 | 158 | 8 | 43 | 1 | 0 | 10.1021/ja0709136 | NON | 6
0 | 0 | 0.5 | 14 | 0.5 | 0.5 | 0 | 0 | 0 | 423 | 432 | 0 | 164 | 9 | 43 | 1 | 0 | 10.1021/ja0709137 | DDR | 8
0 | 0 | 0.5 | 3.5 | 0.5 | 0.5 | 0 | 0 | 0 | 443 | 432 | 0 | 164 | 9 | 43 | 1 | 0 | 10.1021/ja0709138 | BEA | 12
0 | 0 | 0.5 | 3.5 | 0.5 | 0.5 | 0 | 0 | 0 | 423 | 432 | 0 | 174 | 9 | 43 | 1 | 0 | 10.1021/ja0709139 | MEL | 10
0 | 0 | 0.5 | 14 | 0.5 | 0.5 | 0 | 0 | 0 | 423 | 432 | 0 | 174 | 9 | 43 | 1 | 0 | 10.1021/ja0709140 | MTW | 12
0 | 0 | 0.5 | 3.5 | 0.5 | 0.5 | 0 | 0 | 0 | 443 | 432 | 0 | 174 | 9 | 43 | 1 | 0 | 10.1021/ja0709141 | MFI | 10
0 | 0 | 0.5 | 14 | 0.5 | 0.5 | 0 | 0 | 0 | 443 | 432 | 0 | 174 | 9 | 43 | 1 | 0 | 10.1021/ja0709142 | MTW | 12
0 | 0 | 0.5 | 3.5 | 0.5 | 0.5 | 0 | 0 | 0 | 423 | 432 | 0 | 165 | 9 | 43 | 1 | 0 | 10.1021/ja0709143 | NON | 6
0 | 0 | 0.5 | 7 | 0.5 | 0.5 | 0 | 0 | 0 | 423 | 432 | 0 | 165 | 9 | 43 | 1 | 0 | 10.1021/ja0709144 | NON | 6
0 | 0 | 0.5 | 14 | 0.5 | 0.5 | 0 | 0 | 0 | 423 | 432 | 0 | 165 | 9 | 43 | 1 | 0 | 10.1021/ja0709145 | NON | 6
0 | 0 | 0.5 | 3.5 | 0.5 | 0.5 | 0 | 0 | 0 | 423 | 432 | 0 | 163 | 9 | 43 | 1 | 0 | 10.1021/ja0709146 | BEA | 12
0 | 0 | 0.5 | 7 | 0.5 | 0.5 | 0 | 0 | 0 | 423 | 432 | 0 | 163 | 9 | 43 | 1 | 0 | 10.1021/ja0709147 | DDR | 8
0 | 0 | 0.5 | 14 | 0.5 | 0.5 | 0 | 0 | 0 | 423 | 432 | 0 | 163 | 9 | 43 | 1 | 0 | 10.1021/ja0709148 | DOH | 6
0 | 0 | 0.5 | 3.5 | 0.5 | 0.5 | 0 | 0 | 0 | 443 | 432 | 0 | 163 | 9 | 43 | 1 | 0 | 10.1021/ja0709149 | SGT | 6
0 | 0 | 0.5 | 7 | 0.5 | 0.5 | 0 | 0 | 0 | 443 | 432 | 0 | 163 | 9 | 43 | 1 | 0 | 10.1021/ja0709150 | DDR | 8
0 | 0 | 0.5 | 14 | 0.5 | 0.5 | 0 | 0 | 0 | 443 | 432 | 0 | 163 | 9 | 43 | 1 | 0 | 10.1021/ja0709151 | DOH | 6
0 | 0 | 0.5 | 3.5 | 0.5 | 0.5 | 0 | 0 | 0 | 423 | 432 | 0 | 168.5 | 9 | 43 | 1 | 0 | 10.1021/ja0709152 | MFI | 10
0 | 0 | 0.5 | 7 | 0.5 | 0.5 | 0 | 0 | 0 | 423 | 432 | 0 | 168.5 | 9 | 43 | 1 | 0 | 10.1021/ja0709153 | DOH | 6
0 | 0 | 0.5 | 14 | 0.5 | 0.5 | 0 | 0 | 0 | 423 | 432 | 0 | 168.5 | 9 | 43 | 1 | 0 | 10.1021/ja0709154 | DOH | 6
0 | 0 | 0.5 | 3.5 | 0.5 | 0.5 | 0 | 0 | 0 | 443 | 432 | 0 | 168.5 | 9 | 43 | 1 | 0 | 10.1021/ja0709155 | MFI | 10
0 | 0 | 0.5 | 7 | 0.5 | 0.5 | 0 | 0 | 0 | 443 | 432 | 0 | 168.5 | 9 | 43 | 1 | 0 | 10.1021/ja0709156 | DOH | 6
0 | 0 | 0.5 | 14 | 0.5 | 0.5 | 0 | 0 | 0 | 443 | 432 | 0 | 168.5 | 9 | 43 | 1 | 0 | 10.1021/ja0709157 | DOH | 6
0 | 0 | 0.5 | 3.5 | 0.5 | 0.5 | 0 | 0 | 0 | 423 | 432 | 0 | 175 | 10 | 43 | 1 | 0 | 10.1021/ja0709158 | STF | 10
0 | 0 | 0.5 | 7 | 0.5 | 0.5 | 0 | 0 | 0 | 423 | 432 | 0 | 175 | 10 | 43 | 1 | 0 | 10.1021/ja0709159 | STF | 10
0 | 0 | 0.5 | 14 | 0.5 | 0.5 | 0 | 0 | 0 | 423 | 432 | 0 | 175 | 10 | 43 | 1 | 0 | 10.1021/ja0709160 | STF | 10
0 | 0 | 0.5 | 3.5 | 0.5 | 0.5 | 0 | 0 | 0 | 443 | 432 | 0 | 175 | 10 | 43 | 1 | 0 | 10.1021/ja0709161 | STF | 10
0 | 0 | 0.5 | 7 | 0.5 | 0.5 | 0 | 0 | 0 | 443 | 432 | 0 | 175 | 10 | 43 | 1 | 0 | 10.1021/ja0709162 | STF | 10
0 | 0 | 0.5 | 14 | 0.5 | 0.5 | 0 | 0 | 0 | 423 | 432 | 0 | 186.5 | 10 | 43 | 1 | 0 | 10.1021/ja0709163 | MTW | 12
0 | 0 | 0.5 | 7 | 0.5 | 0.5 | 0 | 0 | 0 | 423 | 432 | 0 | 178 | 10 | 43 | 1 | 0 | 10.1021/ja0709164 | NON | 6
0 | 0 | 0.5 | 14 | 0.5 | 0.5 | 0 | 0 | 0 | 423 | 432 | 0 | 178 | 10 | 43 | 1 | 0 | 10.1021/ja0709165 | NON | 6
0 | 0 | 0.5 | 3.5 | 0.5 | 0.5 | 0 | 0 | 0 | 443 | 432 | 0 | 178 | 10 | 43 | 1 | 0 | 10.1021/ja0709166 | NON | 6
0 | 0 | 0.5 | 3.5 | 0.5 | 0.5 | 0 | 0 | 0 | 423 | 432 | 0 | 183 | 10 | 43 | 1 | 0 | 10.1021/ja0709167 | MFI | 10
0 | 0 | 0.5 | 7 | 0.5 | 0.5 | 0 | 0 | 0 | 423 | 432 | 0 | 183 | 10 | 43 | 1 | 0 | 10.1021/ja0709168 | MFI | 10
0 | 0 | 0.5 | 14 | 0.5 | 0.5 | 0 | 0 | 0 | 423 | 432 | 0 | 183 | 10 | 43 | 1 | 0 | 10.1021/ja0709169 | MFI | 10
0 | 0 | 0.5 | 7 | 0.5 | 0.5 | 0 | 0 | 0 | 443 | 432 | 0 | 183 | 10 | 43 | 1 | 0 | 10.1021/ja0709170 | STF | 10
0 | 0 | 0.5 | 3.5 | 0.5 | 0.5 | 0 | 0 | 0 | 423 | 432 | 0 | 183 | 10 | 43 | 1 | 0 | 10.1021/ja0709171 | BEA | 12
0 | 0 | 0.5 | 7 | 0.5 | 0.5 | 0 | 0 | 0 | 423 | 432 | 0 | 183 | 10 | 43 | 1 | 0 | 10.1021/ja0709172 | MTW | 12
0 | 0 | 0.5 | 14 | 0.5 | 0.5 | 0 | 0 | 0 | 423 | 432 | 0 | 183 | 10 | 43 | 1 | 0 | 10.1021/ja0709173 | MTW | 12
0 | 0 | 0.5 | 3.5 | 0.5 | 0.5 | 0 | 0 | 0 | 423 | 432 | 0 | 184 | 11 | 43 | 1 | 0 | 10.1021/ja0709174 | SFF | 10
0 | 0 | 0.5 | 7 | 0.5 | 0.5 | 0 | 0 | 0 | 423 | 432 | 0 | 184 | 11 | 43 | 1 | 0 | 10.1021/ja0709175 | SFF | 10
0 | 0 | 0.5 | 3.5 | 0.5 | 0.5 | 0 | 0 | 0 | 443 | 432 | 0 | 184 | 11 | 43 | 1 | 0 | 10.1021/ja0709177 | SFF | 10
0 | 0 | 0.5 | 7 | 0.5 | 0.5 | 0 | 0 | 0 | 443 | 432 | 0 | 184 | 11 | 43 | 1 | 0 | 10.1021/ja0709178 | SFF | 10
0 | 0 | 0.5 | 3.5 | 0.5 | 0.5 | 0 | 0 | 0 | 423 | 432 | 0 | 198.5 | 11 | 43 | 1 | 0 | 10.1021/ja0709179 | MEL | 10
0 | 0 | 0.5 | 7 | 0.5 | 0.5 | 0 | 0 | 0 | 423 | 432 | 0 | 198.5 | 11 | 43 | 1 | 0 | 10.1021/ja0709180 | MEL | 10
0 | 0 | 0.5 | 14 | 0.5 | 0.5 | 0 | 0 | 0 | 423 | 432 | 0 | 198.5 | 11 | 43 | 1 | 0 | 10.1021/ja0709181 | MEL | 10
0 | 0 | 0.5 | 3.5 | 0.5 | 0.5 | 0 | 0 | 0 | 423 | 432 | 0 | 190 | 11 | 43 | 1 | 0 | 10.1021/ja0709182 | STF | 10
0 | 0 | 0.5 | 7 | 0.5 | 0.5 | 0 | 0 | 0 | 423 | 432 | 0 | 190 | 11 | 43 | 1 | 0 | 10.1021/ja0709183 | STF | 10
0 | 0 | 0.5 | 14 | 0.5 | 0.5 | 0 | 0 | 0 | 423 | 432 | 0 | 190 | 11 | 43 | 1 | 0 | 10.1021/ja0709184 | NES | 10
0 | 0 | 0.5 | 7 | 0.5 | 0.5 | 0 | 0 | 0 | 443 | 432 | 0 | 190 | 11 | 43 | 1 | 0 | 10.1021/ja0709185 | CON | 12
0 | 0 | 0.5 | 3.5 | 0.5 | 0.5 | 0 | 0 | 0 | 423 | 432 | 0 | 184 | 10 | 43 | 1 | 0 | 10.1021/ja0709187 | MFI | 10
0 | 0 | 0.5 | 7 | 0.5 | 0.5 | 0 | 0 | 0 | 423 | 432 | 0 | 184 | 10 | 43 | 1 | 0 | 10.1021/ja0709188 | MFI | 10
0 | 0 | 0.5 | 14 | 0.5 | 0.5 | 0 | 0 | 0 | 423 | 432 | 0 | 184 | 10 | 43 | 1 | 0 | 10.1021/ja0709189 | MFI | 10
0 | 0 | 0.5 | 3.5 | 0.5 | 0.5 | 0 | 0 | 0 | 423 | 432 | 0 | 186 | 11 | 43 | 1 | 0 | 10.1021/ja0709190 | BEA | 12
0 | 0 | 0.5 | 14 | 0.5 | 0.5 | 0 | 0 | 0 | 423 | 432 | 0 | 186 | 11 | 43 | 1 | 0 | 10.1021/ja0709191 | NES+AMO | 10
0 | 0 | 0.5 | 3.5 | 0.5 | 0.5 | 0 | 0 | 0 | 443 | 432 | 0 | 186 | 11 | 43 | 1 | 0 | 10.1021/ja0709192 | CON | 12
0 | 0 | 0.5 | 3.5 | 0.5 | 0.5 | 0 | 0 | 0 | 423 | 432 | 0 | 195 | 11 | 43 | 1 | 0 | 10.1021/ja0709193 | MEL | 10
0 | 0 | 0.5 | 7 | 0.5 | 0.5 | 0 | 0 | 0 | 423 | 432 | 0 | 195 | 11 | 43 | 1 | 0 | 10.1021/ja0709194 | MEL | 10
0 | 0 | 0.5 | 14 | 0.5 | 0.5 | 0 | 0 | 0 | 423 | 432 | 0 | 195 | 11 | 43 | 1 | 0 | 10.1021/ja0709195 | MEL | 10
0 | 0 | 0.5 | 3.5 | 0.5 | 0.5 | 0 | 0 | 0 | 423 | 432 | 0 | 186 | 11 | 43 | 1 | 0 | 10.1021/ja0709196 | ITE | 8
0 | 0 | 0.5 | 7 | 0.5 | 0.5 | 0 | 0 | 0 | 423 | 432 | 0 | 186 | 11 | 43 | 1 | 0 | 10.1021/ja0709197 | ITE | 8
0 | 0 | 0.5 | 14 | 0.5 | 0.5 | 0 | 0 | 0 | 423 | 432 | 0 | 186 | 11 | 43 | 1 | 0 | 10.1021/ja0709198 | ITE+AMO | 8
0 | 0 | 0.5 | 3.5 | 0.5 | 0.5 | 0 | 0 | 0 | 423 | 432 | 1 | 206.5 | 14 | 43 | 1 | 0 | 10.1021/ja0709199 | EUO | 10
0 | 0 | 0.5 | 7 | 0.5 | 0.5 | 0 | 0 | 0 | 423 | 432 | 1 | 206.5 | 14 | 43 | 1 | 0 | 10.1021/ja0709200 | EUO | 10
0 | 0 | 0.5 | 14 | 0.5 | 0.5 | 0 | 0 | 0 | 423 | 432 | 1 | 206.5 | 14 | 43 | 1 | 0 | 10.1021/ja0709201 | EUO | 10
0 | 0 | 0.5 | 3.5 | 0.5 | 0.5 | 0 | 0 | 0 | 423 | 432 | 0 | 215 | 14 | 43 | 1 | 0 | 10.1021/ja0709202 | AST | 6
0 | 0 | 0.5 | 7 | 0.5 | 0.5 | 0 | 0 | 0 | 423 | 432 | 0 | 215 | 14 | 43 | 1 | 0 | 10.1021/ja0709203 | ISV | 12
0 | 0 | 0.5 | 3.5 | 0.5 | 0.5 | 0 | 0 | 0 | 423 | 432 | 0 | 161.5 | 9 | 43 | 1 | 0 | 10.1021/ja0709204 | BEA | 12
0 | 0 | 0.5 | 7 | 0.5 | 0.5 | 0 | 0 | 0 | 423 | 432 | 0 | 161.5 | 9 | 43 | 1 | 0 | 10.1021/ja0709205 | BEA | 12
0 | 0 | 0.5 | 14 | 0.5 | 0.5 | 0 | 0 | 0 | 423 | 432 | 0 | 161.5 | 9 | 43 | 1 | 0 | 10.1021/ja0709206 | NON | 6
0 | 0 | 0.5 | 3.5 | 0.5 | 0.5 | 0 | 0 | 0 | 423 | 432 | 0 | 171 | 10 | 43 | 1 | 0 | 10.1021/ja0709207 | BEA | 12
0 | 0 | 0.5 | 7 | 0.5 | 0.5 | 0 | 0 | 0 | 423 | 432 | 0 | 171 | 10 | 43 | 1 | 0 | 10.1021/ja0709208 | BEA | 12
0 | 0 | 0.5 | 14 | 0.5 | 0.5 | 0 | 0 | 0 | 423 | 432 | 0 | 171 | 10 | 43 | 1 | 0 | 10.1021/ja0709209 | BEA | 12
0 | 0 | 0.5 | 3.5 | 0.5 | 0.5 | 0 | 0 | 0 | 423 | 432 | 0 | 177.5 | 10 | 43 | 1 | 0 | 10.1021/ja0709210 | BEA | 12
0 | 0 | 0.5 | 7 | 0.5 | 0.5 | 0 | 0 | 0 | 423 | 432 | 0 | 177.5 | 10 | 43 | 1 | 0 | 10.1021/ja0709211 | BEA | 12
0 | 0 | 0.5 | 14 | 0.5 | 0.5 | 0 | 0 | 0 | 423 | 432 | 0 | 177.5 | 10 | 43 | 1 | 0 | 10.1021/ja0709212 | MTW | 12
0 | 0 | 0.5 | 3.5 | 0.5 | 0.5 | 0 | 0 | 0 | 423 | 432 | 0 | 177.3 | 10 | 43 | 1 | 0 | 10.1021/ja0709213 | BEA | 12
0 | 0 | 0.5 | 7 | 0.5 | 0.5 | 0 | 0 | 0 | 423 | 432 | 0 | 177.3 | 10 | 43 | 1 | 0 | 10.1021/ja0709214 | BEA | 12
0 | 0 | 0.5 | 14 | 0.5 | 0.5 | 0 | 0 | 0 | 423 | 432 | 0 | 177.3 | 10 | 43 | 1 | 0 | 10.1021/ja0709215 | MTW | 12
0 | 0 | 0.5 | 7 | 0.5 | 0.5 | 0 | 0 | 0 | 423 | 432 | 0 | 181 | 11 | 43 | 1 | 0 | 10.1021/ja0709216 | STF | 10
0 | 0 | 0.5 | 14 | 0.5 | 0.5 | 0 | 0 | 0 | 423 | 432 | 0 | 181 | 11 | 43 | 1 | 0 | 10.1021/ja0709217 | STF | 10
0 | 0 | 0.5 | 3.5 | 0.5 | 0.5 | 0 | 0 | 0 | 443 | 432 | 0 | 181 | 11 | 43 | 1 | 0 | 10.1021/ja0709218 | MEL | 10
0 | 0 | 0.5 | 14 | 0.5 | 0.5 | 0 | 0 | 0 | 443 | 432 | 0 | 181 | 11 | 43 | 1 | 0 | 10.1021/ja0709219 | MEL | 10
0 | 0 | 0.5 | 3.5 | 0.5 | 0.5 | 0 | 0 | 0 | 423 | 432 | 0 | 183 | 11 | 43 | 1 | 0 | 10.1021/ja0709220 | BEA | 12
0 | 0 | 0.5 | 7 | 0.5 | 0.5 | 0 | 0 | 0 | 423 | 432 | 0 | 183 | 11 | 43 | 1 | 0 | 10.1021/ja0709221 | BEA | 12
0 | 0 | 0.5 | 3.5 | 0.5 | 0.5 | 0 | 0 | 0 | 423 | 432 | 0 | 183 | 11 | 43 | 1 | 0 | 10.1021/ja0709222 | BEA | 12
0 | 0 | 0.5 | 7 | 0.5 | 0.5 | 0 | 0 | 0 | 443 | 432 | 0 | 183 | 11 | 43 | 1 | 0 | 10.1021/ja0709223 | BEA | 12
0 | 0 | 0.5 | 14 | 0.5 | 0.5 | 0 | 0 | 0 | 443 | 432 | 0 | 183 | 11 | 43 | 1 | 0 | 10.1021/ja0709224 | BEA | 12
0 | 0 | 0.5 | 3.5 | 0.5 | 0.5 | 0 | 0 | 0 | 423 | 432 | 0 | 194 | 12 | 43 | 1 | 0 | 10.1021/ja0709225 | CON | 12
0 | 0 | 0.5 | 7 | 0.5 | 0.5 | 0 | 0 | 0 | 423 | 432 | 0 | 194 | 12 | 43 | 1 | 0 | 10.1021/ja0709226 | CON | 12
0 | 0 | 0.5 | 14 | 0.5 | 0.5 | 0 | 0 | 0 | 423 | 432 | 0 | 194 | 12 | 43 | 1 | 0 | 10.1021/ja0709227 | CON | 12
0 | 0 | 0.5 | 3.5 | 0.5 | 0.5 | 0 | 0 | 0 | 423 | 432 | 0 | 204 | 12 | 43 | 1 | 0 | 10.1021/ja0709228 | MEL | 10
0 | 0 | 0.5 | 7 | 0.5 | 0.5 | 0 | 0 | 0 | 423 | 432 | 0 | 204 | 12 | 43 | 1 | 0 | 10.1021/ja0709229 | MEL | 10
0 | 0 | 0.5 | 14 | 0.5 | 0.5 | 0 | 0 | 0 | 423 | 432 | 0 | 204 | 12 | 43 | 1 | 0 | 10.1021/ja0709230 | MEL | 10
0 | 0 | 0.5 | 3.5 | 0.5 | 0.5 | 0 | 0 | 0 | 423 | 432 | 0 | 209 | 14 | 43 | 1 | 0 | 10.1021/ja0709231 | BEA | 12
0 | 0 | 0.5 | 7 | 0.5 | 0.5 | 0 | 0 | 0 | 423 | 432 | 0 | 209 | 14 | 43 | 1 | 0 | 10.1021/ja0709232 | BEA | 12
0 | 0 | 0.5 | 3.5 | 0.5 | 0.5 | 0 | 0 | 0 | 423 | 432 | 0 | 185 | 12 | 43 | 1 | 0 | 10.1021/ja0709234 | STT | 9
0 | 0 | 0.5 | 7 | 0.5 | 0.5 | 0 | 0 | 0 | 423 | 432 | 0 | 185 | 12 | 43 | 1 | 0 | 10.1021/ja0709235 | STT | 9
0.5 | 0 | 0.25 | 25 | 0 | 0.25 | 0 | 0 | 0 | 448 | 144 | 0 | 181 | 11 | 40 | 2 | 1 | 10.1021/cm1006108 | UTL | 14
0.5 | 0 | 0.5833333 | 25 | 0 | 0.5833333 | 0 | 0 | 0 | 448 | 144 | 0 | 181 | 11 | 40 | 2 | 1 | 10.1021/cm1006109 | UTL | 14
0.5 | 0 | 0.5833333 | 25 | 0 | 0.5833333 | 0 | 0 | 0 | 448 | 96 | 0 | 181 | 11 | 40 | 2 | 1 | 10.1021/cm1006110 | UTL | 14
0.5 | 0 | 0.3333333 | 25 | 0 | 0.3333333 | 0 | 0 | 0 | 448 | 144 | 0 | 181 | 11 | 40 | 2 | 1 | 10.1021/cm1006111 | UTL | 14
0.5 | 0 | 0.5 | 25 | 0 | 0.5 | 0 | 0 | 0 | 448 | 144 | 0 | 181 | 11 | 40 | 2 | 1 | 10.1021/cm1006112 | UTL | 14
0.2 | 0 | 0.3333333 | 25 | 0 | 0.3333333 | 0 | 0 | 0 | 448 | 144 | 0 | 181 | 11 | 40 | 2 | 1 | 10.1021/cm1006113 | UTL | 14
1 | 0 | 0.3333333 | 25 | 0 | 0.3333333 | 0 | 0 | 0 | 448 | 144 | 0 | 181 | 11 | 40 | 2 | 1 | 10.1021/cm1006114 | UTL+gEo2 (0.1) | 14
1 | 0 | 0.3333333 | 25 | 0 | 0.3333333 | 0 | 0 | 0 | 448 | 72 | 0 | 181 | 11 | 40 | 2 | 1 | 10.1021/cm1006115 | UTL | 14
0.5 | 0 | 0.4166667 | 25 | 0 | 0.4166667 | 0 | 0 | 0 | 448 | 144 | 0 | 201 | 12 | 40 | 2 | 1 | 10.1021/cm1006116 | UTL | 14
0.5 | 0 | 0.5 | 25 | 0 | 0.5 | 0 | 0 | 0 | 448 | 144 | 0 | 189 | 12 | 40 | 2 | 1 | 10.1021/cm1006117 | UTL | 14
0.5 | 0 | 0.5 | 25 | 0 | 0.5 | 0 | 0 | 0 | 448 | 96 | 0 | 193 | 11 | 40 | 2 | 1 | 10.1021/cm1006118 | UTL | 14
0.5 | 0 | 0.1666667 | 25 | 0 | 0.1666667 | 0 | 0 | 0 | 448 | 192 | 1 | 216.5 | 15 | 40 | 2 | 1 | 10.1021/cm1006119 | UTL | 14
0.5 | 0 | 0.375 | 25 | 0 | 0.375 | 0 | 0 | 0 | 448 | 144 | 1 | 228 | 15 | 40 | 2 | 1 | 10.1021/cm1006120 | UTL | 14
0.5 | 0 | 0.5 | 25 | 0 | 0.5 | 0 | 0 | 0 | 448 | 144 | 0 | 204 | 12 | 40 | 2 | 1 | 10.1021/cm1006121 | UTL | 14
0.5 | 0 | 0.3333333 | 25 | 0 | 0.3333333 | 0 | 0 | 0 | 448 | 144 | 0 | 190 | 12 | 40 | 2 | 1 | 10.1021/cm1006122 | UTL | 14
0.5 | 0 | 0.4166667 | 25 | 0 | 0.4166667 | 0 | 0 | 0 | 448 | 216 | 0 | 207 | 14 | 40 | 2 | 1 | 10.1021/cm1006123 | UTL | 14
0.5 | 0 | 0.1666667 | 25 | 0 | 0.1666667 | 0 | 0 | 0 | 448 | 168 | 1 | 223 | 17 | 40 | 2 | 1 | 10.1021/cm1006124 | UTL | 14
0.5 | 0 | 0.3333333 | 25 | 0 | 0.1666667 | 0 | 0 | 0 | 448 | 96 | 1 | 277 | 11.5 | 40 | 2 | 1 | 10.1021/cm1006125 | UTL | 14
0.5 | 0 | 0.3333333 | 25 | 0 | 0.3333333 | 0 | 0 | 0 | 448 | 144 | 0 | 191 | 12 | 40 | 2 | 1 | 10.1021/cm1006126 | UTL | 14
0.5 | 0 | 0.25 | 25 | 0 | 0.25 | 0 | 0 | 0 | 448 | 144 | 1 | 217 | 15 | 40 | 2 | 1 | 10.1021/cm1006127 | UTL | 14
0.5 | 0 | 0.25 | 25 | 0 | 0.25 | 0 | 0 | 0 | 448 | 144 | 0 | 213 | 7.5 | 40 | 2 | 1 | 10.1021/cm1006128 | UTL+AMORPHOUS | 14
0 | 0 | 0.25 | 23 | 0 | 0.25 | 0.25 | 0 | 0 | 423 | 144 | 1 | 157 | 3.5 | 40 | 1 | 0 | doi:10.1016/j.micromeso.2009.11.019 | MFI | 10
0 | 0 | 0.25 | 23 | 0 | 0.25 | 0.25 | 0 | 0 | 443 | 144 | 1 | 187 | 4.5 | 40 | 2 | 1 | doi:10.1016/j.micromeso.2009.11.020 | SSZ-70 | 14
0 | 0 | 0.25 | 23 | 0 | 0.25 | 0.25 | 0 | 0 | 423 | 144 | 1 | 217 | 5.5 | 40 | 2 | 1 | doi:10.1016/j.micromeso.2009.11.022 | SSZ-70 | 14
0 | 0 | 0.25 | 23 | 0 | 0.25 | 0.25 | 0 | 0 | 423 | 144 | 1 | 234 | 6.5 | 40 | 2 | 1 | doi:10.1016/j.micromeso.2009.11.024 | SSZ-70 | 14
0 | 0 | 0.25 | 23 | 0 | 0.25 | 0.25 | 0 | 0 | 423 | 144 | 1 | 260 | 7.5 | 40 | 2 | 1 | doi:10.1016/j.micromeso.2009.11.025 | SSZ-70 | 14
0 | 0 | 0.25 | 23 | 0 | 0.25 | 0.25 | 0 | 0 | 423 | 144 | 1 | 283.5 | 8.5 | 40 | 2 | 1 | doi:10.1016/j.micromeso.2009.11.026 | SSZ-70 | 14
0 | 0 | 0.25 | 23 | 0 | 0.25 | 0.25 | 0 | 0 | 423 | 144 | 1 | 310 | 9.5 | 40 | 1 | 0 | doi:10.1016/j.micromeso.2009.11.027 | Beta | 12
0 | 0 | 0.3 | 30 | 0 | 0.2 | 0.04 | 0.05 | 0 | 423 | 144 | 0 | 187 | 4.5 | 40 | 1 | 0 | doi:10.1016/j.micromeso.2009.11.028 | MTW | 12
0 | 0 | 0.3 | 30 | 0 | 0.2 | 0.04 | 0.05 | 0 | 423 | 144 | 0 | 217 | 5.5 | 40 | 2 | 1 | doi:10.1016/j.micromeso.2009.11.030 | SSZ-70 | 14
0 | 0 | 0.3 | 30 | 0 | 0.2 | 0.04 | 0.05 | 0 | 423 | 144 | 0 | 248 | 6.5 | 40 | 1 | 0 | doi:10.1016/j.micromeso.2009.11.031 | MTW | 12
0 | 0 | 0.3 | 30 | 0 | 0.2 | 0.04 | 0.05 | 0 | 423 | 144 | 0 | 234 | 6.5 | 40 | 2 | 1 | doi:10.1016/j.micromeso.2009.11.032 | SSZ-70 | 14
0 | 0 | 0.3 | 30 | 0 | 0.2 | 0.04 | 0.05 | 0 | 423 | 144 | 0 | 260 | 7.5 | 40 | 2 | 1 | doi:10.1016/j.micromeso.2009.11.033 | SSZ-71 | 14
0 | 0 | 0.3 | 30 | 0 | 0.2 | 0.04 | 0.05 | 0 | 423 | 144 | 0 | 283.5 | 8.5 | 40 | 2 | 1 | doi:10.1016/j.micromeso.2009.11.034 | SSZ-72 | 14
0 | 0 | 0.3 | 30 | 0 | 0.2 | 0.04 | 0.05 | 0 | 423 | 144 | 0 | 278 | 8.5 | 40 | 2 | 1 | doi:10.1016/j.micromeso.2009.11.035 | SSZ-73 | 14
0 | 0 | 0.3 | 30 | 0 | 0.2 | 0.04 | 0.05 | 0 | 423 | 144 | 0 | 291.5 | 8.5 | 40 | 2 | 1 | doi:10.1016/j.micromeso.2009.11.036 | SSZ-74 | 14
0 | 0 | 0.3 | 30 | 0 | 0.2 | 0.04 | 0.05 | 0 | 423 | 144 | 0 | 310 | 9.5 | 40 | 1 | 0 | doi:10.1016/j.micromeso.2009.11.037 | BETA | 12
0 | 0 | 0.3 | 30 | 0 | 0.2 | 0.02 | 0.05 | 0 | 423 | 144 | 0 | 187 | 4.5 | 40 | 1 | 0 | doi:10.1016/j.micromeso.2009.11.038 | MTW | 12
0 | 0 | 0.3 | 30 | 0 | 0.2 | 0.02 | 0.05 | 0 | 423 | 144 | 0 | 217 | 5.5 | 40 | 2 | 1 | doi:10.1016/j.micromeso.2009.11.040 | SSZ-70 | 14
0 | 0 | 0.3 | 30 | 0 | 0.2 | 0.02 | 0.05 | 0 | 423 | 144 | 0 | 248 | 6.5 | 40 | 1 | 0 | doi:10.1016/j.micromeso.2009.11.041 | MTW | 12
0 | 0 | 0.3 | 30 | 0 | 0.2 | 0.02 | 0.05 | 0 | 423 | 144 | 0 | 234 | 6.5 | 40 | 2 | 1 | doi:10.1016/j.micromeso.2009.11.042 | SSZ-70 | 14
0 | 0 | 0.3 | 30 | 0 | 0.2 | 0.02 | 0.05 | 0 | 423 | 144 | 0 | 260 | 7.5 | 40 | 2 | 1 | doi:10.1016/j.micromeso.2009.11.043 | SSZ-71 | 14
0 | 0 | 0.3 | 30 | 0 | 0.2 | 0.02 | 0.05 | 0 | 423 | 144 | 0 | 283.5 | 8.5 | 40 | 2 | 1 | doi:10.1016/j.micromeso.2009.11.044 | SSZ-72 | 14
0 | 0 | 0.3 | 30 | 0 | 0.2 | 0.02 | 0.05 | 0 | 423 | 144 | 0 | 291.5 | 8.5 | 40 | 1 | 0 | doi:10.1016/j.micromeso.2009.11.045 | MTW | 12
0 | 0 | 0.3 | 30 | 0 | 0.2 | 0.02 | 0.05 | 0 | 423 | 144 | 0 | 310 | 9.5 | 40 | 1 | 0 | doi:10.1016/j.micromeso.2009.11.046 | BETA | 12
0 | 0 | 0.3 | 30 | 0 | 0.2 | 0 | 0.05 | 0 | 423 | 144 | 0 | 122 | 2.5 | 40 | 1 | 0 | doi:10.1016/j.micromeso.2009.11.047 | TON | 10
0 | 0 | 0.3 | 30 | 0 | 0.2 | 0 | 0.05 | 0 | 423 | 144 | 0 | 157 | 3.5 | 40 | 1 | 0 | doi:10.1016/j.micromeso.2009.11.048 | TON | 10
0 | 0 | 0.3 | 30 | 0 | 0.2 | 0 | 0.05 | 0 | 423 | 144 | 0 | 187 | 4.5 | 40 | 1 | 0 | doi:10.1016/j.micromeso.2009.11.049 | MTT | 10
0 | 0 | 0.3 | 30 | 0 | 0.2 | 0 | 0.05 | 0 | 423 | 144 | 0 | 248 | 6.5 | 40 | 1 | 0 | doi:10.1016/j.micromeso.2009.11.051 | MTW | 12
0 | 0 | 0.3 | 30 | 0 | 0.2 | 0 | 0.05 | 0 | 423 | 144 | 0 | 234 | 6.5 | 40 | 2 | 1 | doi:10.1016/j.micromeso.2009.11.052 | SSZ-70 | 14
0 | 0 | 0.3 | 30 | 0 | 0.2 | 0 | 0.05 | 0 | 423 | 144 | 0 | 260 | 7.5 | 40 | 2 | 1 | doi:10.1016/j.micromeso.2009.11.053 | SSZ-70 | 14
0 | 0 | 0.3 | 30 | 0 | 0.2 | 0 | 0.05 | 0 | 423 | 144 | 0 | 283.5 | 8.5 | 40 | 2 | 1 | doi:10.1016/j.micromeso.2009.11.054 | SSZ-70 | 14
0 | 0 | 0.3 | 30 | 0 | 0.2 | 0 | 0.05 | 0 | 423 | 144 | 0 | 278 | 8.5 | 40 | 2 | 1 | doi:10.1016/j.micromeso.2009.11.055 | SSZ-70 | 14
0 | 0 | 0.3 | 30 | 0 | 0.2 | 0 | 0.05 | 0 | 423 | 144 | 0 | 291.5 | 8.5 | 40 | 1 | 0 | doi:10.1016/j.micromeso.2009.11.056 | MTW | 12
0 | 0.058 | 0.45 | 30 | 0 | 0.2 | 0 | 0.125 | 0 | 423 | 144 | 0 | 187 | 4.5 | 40 | 1 | 0 | doi:10.1016/j.micromeso.2009.11.058 | MTT | 10
0 | 0.058 | 0.45 | 30 | 0 | 0.2 | 0 | 0.125 | 0 | 423 | 144 | 0 | 213 | 5.5 | 40 | 1 | 0 | doi:10.1016/j.micromeso.2009.11.059 | MOR | 12
0 | 0.058 | 0.45 | 30 | 0 | 0.2 | 0 | 0.125 | 0 | 423 | 144 | 0 | 234 | 6.5 | 40 | 1 | 0 | doi:10.1016/j.micromeso.2009.11.060 | BETA | 12
0 | 0.058 | 0.45 | 30 | 0 | 0.2 | 0 | 0.125 | 0 | 423 | 144 | 0 | 305 | 9.5 | 40 | 1 | 0 | doi:10.1016/j.micromeso.2009.11.061 | MAGADITE + MINOR NAY | 12
0 | 0.058 | 0.25 | 30 | 0 | 0.2 | 0 | 0.025 | 0 | 423 | 144 | 0 | 187 | 4.5 | 40 | 1 | 0 | doi:10.1016/j.micromeso.2009.11.062 | MTT | 10
0 | 0.058 | 0.25 | 30 | 0 | 0.2 | 0 | 0.025 | 0 | 423 | 144 | 0 | 213 | 5.5 | 40 | 1 | 0 | doi:10.1016/j.micromeso.2009.11.063 | AMORPHOUS + MINOR NAY | 12
0 | 0.058 | 0.25 | 30 | 0 | 0.2 | 0 | 0.025 | 0 | 423 | 144 | 0 | 283.5 | 8.5 | 40 | 2 | 1 | doi:10.1016/j.micromeso.2009.11.064 | SSZ-70 | 14
0 | 0.058 | 0.25 | 30 | 0 | 0.2 | 0 | 0.025 | 0 | 423 | 144 | 0 | 305 | 9.5 | 40 | 1 | 0 | doi:10.1016/j.micromeso.2009.11.065 | AMORPHOUS + MINOR NAY | 12
0 | 0.04 | 0.3 | 30 | 0 | 0.2 | 0 | 0.05 | 0 | 423 | 144 | 0 | 187 | 4.5 | 40 | 1 | 0 | doi:10.1016/j.micromeso.2009.11.068 | MTT | 10
0 | 0.04 | 0.3 | 30 | 0 | 0.2 | 0 | 0.05 | 0 | 423 | 144 | 0 | 217 | 5.5 | 40 | 2 | 1 | doi:10.1016/j.micromeso.2009.11.070 | SSZ-70 | 14
0 | 0.04 | 0.3 | 30 | 0 | 0.2 | 0 | 0.05 | 0 | 423 | 144 | 0 | 234 | 6.5 | 40 | 1 | 0 | doi:10.1016/j.micromeso.2009.11.072 | BEA | 12
0 | 0.04 | 0.3 | 30 | 0 | 0.2 | 0 | 0.05 | 0 | 423 | 144 | 0 | 260 | 7.5 | 40 | 1 | 0 | doi:10.1016/j.micromeso.2009.11.073 | BEA | 12
0 | 0.04 | 0.3 | 30 | 0 | 0.2 | 0 | 0.05 | 0 | 423 | 144 | 0 | 283.5 | 8.5 | 40 | 1 | 0 | doi:10.1016/j.micromeso.2009.11.074 | BEA | 12
0 | 0.04 | 0.3 | 30 | 0 | 0.2 | 0 | 0.05 | 0 | 423 | 144 | 0 | 291.5 | 8.5 | 40 | 1 | 0 | doi:10.1016/j.micromeso.2009.11.075 | BEA | 12
0 | 0.04 | 0.3 | 30 | 0 | 0.2 | 0 | 0.05 | 0 | 423 | 144 | 0 | 310 | 9.5 | 40 | 1 | 0 | doi:10.1016/j.micromeso.2009.11.076 | BEA | 12
0 | 0.02 | 0.3 | 30 | 0 | 0.2 | 0 | 0.05 | 0 | 423 | 144 | 0 | 187 | 4.5 | 40 | 1 | 0 | doi:10.1016/j.micromeso.2009.11.077 | MTT | 10
0 | 0.02 | 0.3 | 30 | 0 | 0.2 | 0 | 0.05 | 0 | 423 | 144 | 0 | 217 | 5.5 | 40 | 2 | 1 | doi:10.1016/j.micromeso.2009.11.079 | SSZ-70 | 14
0 | 0.02 | 0.3 | 30 | 0 | 0.2 | 0 | 0.05 | 0 | 423 | 144 | 0 | 248 | 6.5 | 40 | 1 | 0 | doi:10.1016/j.micromeso.2009.11.080 | MTW+ AMORPHOUS | 12
0 | 0.02 | 0.3 | 30 | 0 | 0.2 | 0 | 0.05 | 0 | 423 | 144 | 0 | 260 | 7.5 | 40 | 1 | 0 | doi:10.1016/j.micromeso.2009.11.081 | BEATA | 12
0 | 0.02 | 0.3 | 30 | 0 | 0.2 | 0 | 0.05 | 0 | 423 | 144 | 0 | 283.5 | 8.5 | 40 | 1 | 0 | doi:10.1016/j.micromeso.2009.11.082 | BEATA | 12
0 | 0.02 | 0.3 | 30 | 0 | 0.2 | 0 | 0.05 | 0 | 423 | 144 | 0 | 278 | 8.5 | 40 | 1 | 0 | doi:10.1016/j.micromeso.2009.11.083 | BEATA | 12
0 | 0.02 | 0.3 | 30 | 0 | 0.2 | 0 | 0.05 | 0 | 423 | 144 | 0 | 291.5 | 8.5 | 40 | 1 | 0 | doi:10.1016/j.micromeso.2009.11.084 | BEATA | 12
0 | 0.02 | 0.3 | 30 | 0 | 0.2 | 0 | 0.05 | 0 | 423 | 144 | 0 | 310 | 9.5 | 40 | 1 | 0 | doi:10.1016/j.micromeso.2009.11.086 | BEATA | 12
0.11 | 0 | 0.4504505 | 3.153153 | 0 | 0.4504505 | 0 | 0 | 0 | 443 | 146 | 0 | 260 | 7.5 | 0 | 1 | 0 | doi:10.1016/j.micromeso.2009.11.088 | BEA | 12
0.25 | 0 | 0.02 | 0.6 | 0.02 | 0.02 | 0 | 0 | 0 | 433 | 672 | 1 | 222 | 6.5 | 0 | 2 | 1 | 10.1021/acs.chemmater.6b02468 | CIT-13 | 14
0.25 | 0 | 0.02 | 0.6 | 0.02 | 0.02 | 0 | 0 | 0 | 433 | 840 | 1 | 222 | 6.5 | 0 | 2 | 1 | 10.1021/acs.chemmater.6b02469 | CIT-13 | 14
0.5 | 0 | 0.05555556 | 1.11 | 0.05555556 | 0.05555556 | 0 | 0 | 0 | 433 | 336 | 1 | 222 | 6.5 | 0 | 2 | 1 | 10.1021/acs.chemmater.6b02470 | CIT-13 | 14
0.3333333 | 0 | 0.03125 | 0.625 | 0.03125 | 0.03125 | 0 | 0 | 0 | 433 | 336 | 1 | 222 | 6.5 | 0 | 2 | 1 | 10.1021/acs.chemmater.6b02471 | CIT-13 | 14
0.25 | 0 | 0.02 | 0.4 | 0.02 | 0.02 | 0 | 0 | 0 | 433 | 168 | 1 | 222 | 6.5 | 0 | 2 | 1 | 10.1021/acs.chemmater.6b02472 | CIT-13 | 14
0.25 | 0 | 0.02 | 0.4 | 0.02 | 0.02 | 0 | 0 | 0 | 433 | 504 | 1 | 222 | 6.5 | 0 | 2 | 1 | 10.1021/acs.chemmater.6b02473 | CIT-13 | 14
0.125 | 0 | 0.00617284 | 0.1234568 | 0.00617284 | 0.00617284 | 0 | 0 | 0 | 433 | 504 | 1 | 222 | 6.5 | 0 | 2 | 1 | 10.1021/acs.chemmater.6b02474 | CIT-13 | 14
0.0625 | 0 | 0.001730104 | 0.03460208 | 0.001730104 | 0.001730104 | 0 | 0 | 0 | 433 | 840 | 1 | 222 | 6.5 | 0 | 2 | 1 | 10.1021/acs.chemmater.6b02475 | CIT-13 | 14
0.25 | 0 | 0.02 | 0.3 | 0.02 | 0.02 | 0 | 0 | 0 | 433 | 336 | 1 | 222 | 6.5 | 0 | 2 | 1 | 10.1021/acs.chemmater.6b02476 | CIT-13 | 14
0.25 | 0 | 0.02 | 0.3 | 0.02 | 0.02 | 0 | 0 | 0 | 433 | 336 | 1 | 222 | 6.5 | 0 | 2 | 1 | 10.1021/acs.chemmater.6b02477 | CIT-13 | 14
0.25 | 0 | 0.02 | 0.2 | 0.02 | 0.02 | 0 | 0 | 0 | 433 | 504 | 1 | 222 | 6.5 | 0 | 2 | 1 | 10.1021/acs.chemmater.6b02478 | CIT-13 | 14
0.25 | 0 | 0.02 | 0.4 | 0.02 | 0.02 | 0 | 0 | 0 | 433 | 672 | 1 | 222 | 6.5 | 0 | 2 | 1 | 10.1021/acs.chemmater.6b02479 | CIT-13 | 14
0.25 | 0 | 0.02 | 0.4 | 0.02 | 0.02 | 0 | 0 | 0 | 433 | 672 | 1 | 222 | 6.5 | 0 | 2 | 1 | 10.1021/acs.chemmater.6b02480 | CIT-13 | 14
0.25 | 0 | 0.02 | 0.4 | 0.02 | 0.02 | 0 | 0 | 0 | 448 | 168 | 1 | 222 | 6.5 | 0 | 2 | 1 | 10.1021/acs.chemmater.6b02481 | CIT-13 | 14
0.25 | 0 | 0.025 | 0.4 | 0.025 | 0.025 | 0 | 0 | 0 | 433 | 336 | 1 | 222 | 6.5 | 0 | 2 | 1 | 10.1021/acs.chemmater.6b02482 | CIT-13 | 14
0.25 | 0 | 0.025 | 0.4 | 0.025 | 0.025 | 0 | 0 | 0 | 433 | 336 | 1 | 222 | 6.5 | 0 | 2 | 1 | 10.1021/acs.chemmater.6b02483 | CIT-13 | 14
0.25 | 0 | 0.03 | 0.4 | 0.03 | 0.03 | 0 | 0 | 0 | 433 | 336 | 1 | 222 | 6.5 | 0 | 2 | 1 | 10.1021/acs.chemmater.6b02484 | CIT-13 | 14
0.25 | 0 | 0.03 | 0.4 | 0.03 | 0.03 | 0 | 0 | 0 | 433 | 336 | 1 | 222 | 6.5 | 0 | 2 | 1 | 10.1021/acs.chemmater.6b02485 | CIT-13 | 14
0.125 | 0 | 0.01851852 | 0.2222222 | 0.01851852 | 0.01851852 | 0 | 0 | 0 | 433 | 336 | 1 | 212 | 6 | 0 | 1 | 0 | 10.1021/acs.chemmater.6b02486 | MFI | 10
0.0625 | 0 | 0.009803922 | 0.1176471 | 0.009803922 | 0.009803922 | 0 | 0 | 0 | 433 | 672 | 1 | 212 | 6 | 0 | 1 | 0 | 10.1021/acs.chemmater.6b02487 | MFI | 10
0.02 | 0 | 0.003267974 | 0.03921569 | 0.003267974 | 0.003267974 | 0 | 0 | 0 | 433 | 672 | 1 | 212 | 6 | 0 | 1 | 0 | 10.1021/acs.chemmater.6b02488 | MFI | 10
0.5 | 0 | 0.05555556 | 0.6666667 | 0.05555556 | 0.05555556 | 0 | 0 | 0 | 433 | 504 | 1 | 241 | 7 | 0 | 2 | 1 | 10.1021/acs.chemmater.6b02489 | CIT-13 | 14
0.25 | 0 | 0.03333333 | 0.4 | 0.03333333 | 0.03333333 | 0 | 0 | 0 | 433 | 504 | 1 | 241 | 7 | 0 | 2 | 1 | 10.1021/acs.chemmater.6b02490 | CIT-13 | 14
0.125 | 0 | 0.01851852 | 0.2222222 | 0.01851852 | 0.01851852 | 0 | 0 | 0 | 433 | 504 | 1 | 241 | 7 | 0 | 2 | 1 | 10.1021/acs.chemmater.6b02491 | CIT-13 | 14
0.0625 | 0 | 0.009803922 | 0.1176471 | 0.009803922 | 0.009803922 | 0 | 0 | 0 | 433 | 1344 | 1 | 241 | 7 | 0 | 2 | 1 | 10.1021/acs.chemmater.6b02492 | CIT-13 | 14
0.5 | 0 | 0.05555556 | 0.6666667 | 0.05555556 | 0.05555556 | 0 | 0 | 0 | 433 | 168 | 1 | 231 | 6.5 | 0 | 2 | 1 | 10.1021/acs.chemmater.6b02494 | CIT-13 | 14
0.25 | 0 | 0.03333333 | 0.4 | 0.03333333 | 0.03333333 | 0 | 0 | 0 | 433 | 168 | 1 | 231 | 6.5 | 0 | 2 | 1 | 10.1021/acs.chemmater.6b02495 | CIT-13 | 14
0.125 | 0 | 0.01851852 | 0.2222222 | 0.01851852 | 0.01851852 | 0 | 0 | 0 | 433 | 336 | 1 | 231 | 6.5 | 0 | 2 | 1 | 10.1021/acs.chemmater.6b02496 | CIT-13 | 14
0.0625 | 0 | 0.009803922 | 0.1176471 | 0.009803922 | 0.009803922 | 0 | 0 | 0 | 433 | 504 | 1 | 231 | 6.5 | 0 | 2 | 1 | 10.1021/acs.chemmater.6b02497 | CIT-13 | 14
0.15 | 0 | 1.304348 | 4.347826 | 1.304348 | 1.304348 | 0 | 0 | 0 | 423 | 360 | 1 | 200 | 6 | 0 | 1 | 0 | 10.1002/chem.201602419 | ITQ-29 | 8
0.15 | 0 | 1.304348 | 8.695652 | 1.304348 | 1.304348 | 0 | 0 | 0 | 423 | 360 | 1 | 200 | 6 | 0 | 1 | 0 | 10.1002/chem.201602420 | ITQ-30 | 8
0.15 | 0 | 1.304348 | 13.04348 | 1.304348 | 1.304348 | 0 | 0 | 0 | 423 | 360 | 1 | 200 | 6 | 0 | 1 | 0 | 10.1002/chem.201602421 | ITQ-31 | 8
0.15 | 0 | 1.304348 | 13.04348 | 1.304348 | 1.304348 | 0 | 0 | 0 | 423 | 360 | 1 | 212 | 6 | 0 | 2 | 1 | 10.1002/chem.201602430 | NUD-2 | 14
0.1 | 0 | 1.363636 | 9.090909 | 1.363636 | 1.363636 | 0 | 0 | 0 | 423 | 360 | 1 | 212 | 6 | 0 | 2 | 1 | 10.1002/chem.201602432 | NUD-2- | 14
0.1 | 0 | 1.363636 | 13.63636 | 1.363636 | 1.363636 | 0 | 0 | 0 | 423 | 360 | 1 | 212 | 6 | 0 | 2 | 1 | 10.1002/chem.201602433 | NUD-2- | 14
0.05 | 0 | 1.428571 | 14.28571 | 1.428571 | 1.428571 | 0 | 0 | 0 | 423 | 360 | 1 | 212 | 6 | 0 | 2 | 1 | 10.1002/chem.201602436 | NUD-2 | 14
1 | 0 | 0.5 | 2.5 | 0.5 | 0.5 | 0 | 0 | 0 | 423 | 360 | 1 | 200 | 6 | 0 | 1 | 0 | 10.1002/chem.201602438 | ITQ-29 | 8
1 | 0 | 0.5 | 5 | 0.5 | 0.5 | 0 | 0 | 0 | 423 | 360 | 1 | 200 | 6 | 0 | 2 | 1 | 10.1002/chem.201602439 | NUD-2 | 14
0.5 | 0 | 0.6666667 | 3.333333 | 0.6666667 | 0.6666667 | 0 | 0 | 0 | 423 | 360 | 1 | 200 | 6 | 0 | 1 | 0 | 10.1002/chem.201602441 | ITQ-29 | 8
0.2 | 0 | 0.8333333 | 2.5 | 0.8333333 | 0.8333333 | 0 | 0 | 0 | 423 | 360 | 1 | 200 | 6 | 0 | 1 | 0 | 10.1002/chem.201602442 | ITQ-29 | 8
0.2 | 0 | 0.8333333 | 4.166667 | 0.8333333 | 0.8333333 | 0 | 0 | 0 | 423 | 360 | 1 | 200 | 6 | 0 | 1 | 0 | 10.1002/chem.201602443 | ITQ-29 | 8
0.15 | 0 | 0.8695652 | 4.347826 | 0.8695652 | 0.8695652 | 0 | 0 | 0 | 423 | 360 | 1 | 200 | 6 | 0 | 1 | 0 | 10.1002/chem.201602445 | ITQ-29 | 8
0.15 | 0 | 0.8695652 | 13.04348 | 0.8695652 | 0.8695652 | 0 | 0 | 0 | 423 | 360 | 1 | 200 | 6 | 0 | 2 | 1 | 10.1002/chem.201602446 | NUD-2 | 14
0.1 | 0 | 0.9090909 | 13.63636 | 0.9090909 | 0.9090909 | 0 | 0 | 0 | 423 | 360 | 1 | 200 | 6 | 0 | 2 | 1 | 10.1002/chem.201602449 | NUD-2 | 14
0.04 | 0 | 0.9615385 | 14.42308 | 0.9615385 | 0.9615385 | 0 | 0 | 0 | 423 | 360 | 1 | 200 | 6 | 0 | 2 | 1 | 10.1002/chem.201602452 | NUD-2 | 14
0.5 | 0 | 0.6666667 | 6.666667 | 0.6666667 | 0.6666667 | 0 | 0 | 0 | 423 | 360 | 1 | 212 | 6 | 0 | 2 | 1 | 10.1002/chem.201602457 | NUD-2 | 14
0.2 | 0 | 0.8333333 | 2.5 | 0.8333333 | 0.8333333 | 0 | 0 | 0 | 423 | 360 | 1 | 212 | 6 | 0 | 2 | 1 | 10.1002/chem.201602458 | NUD-2 | 14
0.2 | 0 | 0.8333333 | 4.166667 | 0.8333333 | 0.8333333 | 0 | 0 | 0 | 423 | 360 | 1 | 212 | 6 | 0 | 2 | 1 | 10.1002/chem.201602459 | NUD-2 | 14
0.2 | 0 | 0.8333333 | 8.333333 | 0.8333333 | 0.8333333 | 0 | 0 | 0 | 423 | 360 | 1 | 212 | 6 | 0 | 2 | 1 | 10.1002/chem.201602460 | NUD-2 | 14
0.15 | 0 | 0.8695652 | 8.695652 | 0.8695652 | 0.8695652 | 0 | 0 | 0 | 423 | 360 | 1 | 212 | 6 | 0 | 2 | 1 | 10.1002/chem.201602462 | NUD-2 | 14
0.15 | 0 | 0.8695652 | 13.04348 | 0.8695652 | 0.8695652 | 0 | 0 | 0 | 423 | 360 | 1 | 212 | 6 | 0 | 2 | 1 | 10.1002/chem.201602463 | NUD-2 | 14
0.1 | 0 | 0.9090909 | 9.090909 | 0.9090909 | 0.9090909 | 0 | 0 | 0 | 423 | 360 | 1 | 212 | 6 | 0 | 2 | 1 | 10.1002/chem.201602465 | NUD-2 | 14
0.1 | 0 | 0.9090909 | 13.63636 | 0.9090909 | 0.9090909 | 0 | 0 | 0 | 423 | 360 | 1 | 212 | 6 | 0 | 2 | 1 | 10.1002/chem.201602466 | NUD-2 | 14
0.04 | 0 | 0.9615385 | 9.615385 | 0.9615385 | 0.9615385 | 0 | 0 | 0 | 423 | 360 | 1 | 212 | 6 | 0 | 2 | 1 | 10.1002/chem.201602468 | NUD-2 | 14
0.04 | 0 | 0.9615385 | 14.42308 | 0.9615385 | 0.9615385 | 0 | 0 | 0 | 423 | 360 | 1 | 212 | 6 | 0 | 2 | 1 | 10.1002/chem.201602469 | NUD-2 | 14
1 | 0 | 0.25 | 1.5 | 0.25 | 0.25 | 0 | 0 | 0 | 423 | 360 | 1 | 200 | 6 | 0 | 2 | 1 | 10.1002/chem.201602470 | ITQ-37 | 30
1 | 0 | 0.25 | 2.5 | 0.25 | 0.25 | 0 | 0 | 0 | 423 | 360 | 1 | 200 | 6 | 0 | 2 | 1 | 10.1002/chem.201602471 | ITQ-37 | 30
0.5 | 0 | 0.3333333 | 3.333333 | 0.3333333 | 0.3333333 | 0 | 0 | 0 | 423 | 360 | 1 | 200 | 6 | 0 | 2 | 1 | 10.1002/chem.201602474 | NUD-2 | 14
1 | 0 | 0.25 | 5 | 0.25 | 0.25 | 0 | 0 | 0 | 423 | 360 | 1 | 212 | 6 | 0 | 2 | 1 | 10.1002/chem.201602480 | ITQ-33 | 18
0.5 | 0 | 0.3333333 | 3.333333 | 0.3333333 | 0.3333333 | 0 | 0 | 0 | 423 | 360 | 1 | 212 | 6 | 0 | 2 | 1 | 10.1002/chem.201602482 | NUD-2 | 14
0.5 | 0 | 0.3333333 | 6.666667 | 0.3333333 | 0.3333333 | 0 | 0 | 0 | 423 | 360 | 1 | 212 | 6 | 0 | 2 | 1 | 10.1002/chem.201602483 | NUD-2 | 14
0.2 | 0 | 0.4166667 | 4.166667 | 0.4166667 | 0.4166667 | 0 | 0 | 0 | 423 | 360 | 1 | 212 | 6 | 0 | 2 | 1 | 10.1002/chem.201602485 | NUD-2 | 14
1 | 0 | 0.25 | 1.5 | 0.25 | 0.08333333 | 0 | 0 | 0 | 423 | 1080 | 1 | 368 | 4 | 0 | 2 | 1 | 10.1039/c5ce02312b | ITQ-37 | 30
1 | 0 | 0.25 | 1.5 | 0.25 | 0.08333333 | 0 | 0 | 0 | 448 | 1080 | 1 | 368 | 4 | 0 | 2 | 1 | 10.1039/c5ce02312b | ITQ-37 | 30
1 | 0 | 0.5 | 1.5 | 0.5 | 0.1666667 | 0 | 0 | 0 | 423 | 1080 | 1 | 368 | 4 | 0 | 2 | 1 | 10.1039/c5ce02312b | ITQ-37 | 30
1 | 0 | 0.5 | 2.5 | 0.5 | 0.1666667 | 0 | 0 | 0 | 423 | 1080 | 2 | 368 | 4 | 0 | 2 | 1 | 10.1039/c5ce02312b | ITQ-37 | 30
0.5 | 0 | 0.6666667 | 2 | 0.6666667 | 0.2222222 | 0 | 0 | 0 | 423 | 1080 | 4 | 368 | 4 | 0 | 2 | 1 | 10.1039/c5ce02312b | ITQ-37 | 30
0.5 | 0 | 0.6666667 | 3.333333 | 0.6666667 | 0.2222222 | 0 | 0 | 0 | 423 | 1080 | 5 | 368 | 4 | 0 | 2 | 1 | 10.1039/c5ce02312b | ITQ-37 | 30
1 | 0 | 0.5 | 1.5 | 0.5 | 0.1666667 | 0 | 0 | 0 | 448 | 1080 | 1 | 368 | 4 | 0 | 2 | 1 | 10.1039/c5ce02312b | ITQ-37 | 30
0.5 | 0 | 0.6666667 | 2 | 0.6666667 | 0.2222222 | 0 | 0 | 0 | 448 | 1080 | 4 | 368 | 4 | 0 | 2 | 1 | 10.1039/c5ce02312b | ITQ-37 | 30
1 | 0 | 0.25 | 5 | 0.2 | 0.25 | 0 | 0 | 0.05 | 403 | 12 | 1 | 231 | 17 | 0 | 2 | 1 | 10.1016/j.micromeso.2012.06.042 | ITQ-37 | 30
1 | 0 | 0.25 | 5 | 0.2 | 0.25 | 0 | 0 | 0.05 | 403 | 24 | 1 | 231 | 17 | 0 | 2 | 1 | 10.1016/j.micromeso.2012.06.043 | ITQ-37 | 30
1 | 0 | 0.25 | 3 | 0.2 | 0.25 | 0 | 0 | 0.05 | 423 | 12 | 1 | 231 | 17 | 0 | 2 | 1 | 10.1016/j.micromeso.2012.06.050 | ITQ-37 | 30
1 | 0 | 0.25 | 3 | 0.2 | 0.25 | 0 | 0 | 0.05 | 423 | 24 | 1 | 231 | 17 | 0 | 2 | 1 | 10.1016/j.micromeso.2012.06.051 | ITQ-37 | 30
1 | 0 | 0.25 | 5 | 0.2 | 0.25 | 0 | 0 | 0.05 | 423 | 2 | 1 | 231 | 17 | 0 | 2 | 1 | 10.1016/j.micromeso.2012.06.052 | ITQ-37 | 30
1 | 0 | 0.25 | 5 | 0.2 | 0.25 | 0 | 0 | 0.05 | 423 | 6 | 1 | 231 | 17 | 0 | 2 | 1 | 10.1016/j.micromeso.2012.06.053 | ITQ-37 | 30
1 | 0 | 0.25 | 5 | 0.2 | 0.25 | 0 | 0 | 0.05 | 423 | 12 | 1 | 231 | 17 | 0 | 2 | 1 | 10.1016/j.micromeso.2012.06.054 | ITQ-37 | 30
1 | 0 | 0.25 | 5 | 0.2 | 0.25 | 0 | 0 | 0.05 | 423 | 24 | 1 | 231 | 17 | 0 | 2 | 1 | 10.1016/j.micromeso.2012.06.055 | ITQ-37 | 30
1 | 0 | 0.25 | 3 | 0.2 | 0.25 | 0 | 0 | 0.05 | 443 | 2 | 1 | 231 | 17 | 0 | 2 | 1 | 10.1016/j.micromeso.2012.06.059 | ITQ-37 | 30
1 | 0 | 0.25 | 3 | 0.2 | 0.25 | 0 | 0 | 0.05 | 443 | 6 | 1 | 231 | 17 | 0 | 2 | 1 | 10.1016/j.micromeso.2012.06.060 | ITQ-37 | 30
1 | 0 | 0.25 | 3 | 0.2 | 0.25 | 0 | 0 | 0.05 | 443 | 12 | 1 | 231 | 17 | 0 | 2 | 1 | 10.1016/j.micromeso.2012.06.061 | ITQ-37 | 30
1 | 0 | 0.25 | 3 | 0.2 | 0.25 | 0 | 0 | 0.05 | 443 | 24 | 1 | 231 | 17 | 0 | 1 | 0 | 10.1016/j.micromeso.2012.06.062 | ITQ-7 | 12
1 | 0 | 0.25 | 5 | 0.2 | 0.25 | 0 | 0 | 0.05 | 443 | 2 | 1 | 231 | 17 | 0 | 2 | 1 | 10.1016/j.micromeso.2012.06.063 | ITQ-37 | 30
1 | 0 | 0.25 | 5 | 0.2 | 0.25 | 0 | 0 | 0.05 | 443 | 6 | 1 | 231 | 17 | 0 | 2 | 1 | 10.1016/j.micromeso.2012.06.064 | ITQ-37 | 30
1 | 0 | 0.25 | 5 | 0.2 | 0.25 | 0 | 0 | 0.05 | 443 | 12 | 1 | 231 | 17 | 0 | 2 | 1 | 10.1016/j.micromeso.2012.06.065 | ITQ-37 | 30
1 | 0 | 0.25 | 5 | 0.2 | 0.25 | 0 | 0 | 0.05 | 443 | 24 | 1 | 231 | 17 | 0 | 2 | 1 | 10.1016/j.micromeso.2012.06.066 | ITQ-37 | 30
1 | 0 | 0.25 | 7 | 0.2 | 0.25 | 0 | 0 | 0.05 | 443 | 2 | 1 | 231 | 17 | 0 | 2 | 1 | 10.1016/j.micromeso.2012.06.067 | ITQ-37 | 30
1 | 0 | 0.25 | 7 | 0.2 | 0.25 | 0 | 0 | 0.05 | 443 | 6 | 1 | 231 | 17 | 0 | 2 | 1 | 10.1016/j.micromeso.2012.06.068 | ITQ-37 | 30
0 | 0.01333333 | 0.38 | 6.5 | 0 | 0.15 | 0 | 0.04 | 0 | 423 | 144 | 0 | 235 | 7 | 20 | 2 | 1 | /10.1016/j.micromeso.2018.08.012 | RZM-3 | 21
0 | 0.01333333 | 0.42 | 6.5 | 0 | 0.15 | 0 | 0.06 | 0 | 423 | 144 | 0 | 235 | 7 | 20 | 2 | 1 | /10.1016/j.micromeso.2018.08.013 | RZM-3 | 21
0 | 0.01333333 | 0.46 | 6.5 | 0 | 0.15 | 0 | 0.08 | 0 | 423 | 144 | 0 | 235 | 7 | 20 | 2 | 1 | /10.1016/j.micromeso.2018.08.014 | RZM-3 | 21
0 | 0.01333333 | 0.5 | 6.5 | 0 | 0.15 | 0 | 0.1 | 0 | 423 | 144 | 0 | 235 | 7 | 20 | 2 | 1 | /10.1016/j.micromeso.2018.08.015 | RZM-3 | 21
0 | 0.01333333 | 0.38 | 9 | 0 | 0.15 | 0 | 0.04 | 0 | 423 | 144 | 0 | 235 | 7 | 20 | 2 | 1 | /10.1016/j.micromeso.2018.08.016 | RZM-3 | 21
0 | 0.01333333 | 0.38 | 12 | 0 | 0.15 | 0 | 0.04 | 0 | 423 | 144 | 0 | 235 | 7 | 20 | 2 | 1 | /10.1016/j.micromeso.2018.08.017 | RZM-3 | 21
0 | 0.01333333 | 0.38 | 15 | 0 | 0.15 | 0 | 0.04 | 0 | 423 | 144 | 0 | 235 | 7 | 20 | 2 | 1 | /10.1016/j.micromeso.2018.08.018 | RZM-3 | 21
0 | 0.01333333 | 0.38 | 20 | 0 | 0.15 | 0 | 0.04 | 0 | 423 | 144 | 0 | 235 | 7 | 20 | 2 | 1 | /10.1016/j.micromeso.2018.08.019 | RZM-3 | 21
0 | 0.01333333 | 0.38 | 6.5 | 0 | 0.15 | 0 | 0.04 | 0 | 433 | 144 | 0 | 235 | 7 | 20 | 2 | 1 | /10.1016/j.micromeso.2018.08.020 | RZM-3 | 21
0 | 0.01333333 | 0.38 | 6.5 | 0 | 0.15 | 0 | 0.04 | 0 | 443 | 144 | 0 | 235 | 7 | 20 | 2 | 1 | /10.1016/j.micromeso.2018.08.021 | RZM-3 | 21
0 | 0.03333333 | 0.3 | 6.5 | 0 | 0.15 | 0 | 0 | 0 | 423 | 144 | 0 | 235 | 7 | 20 | 2 | 1 | /10.1016/j.micromeso.2018.08.023 | RZM-3 | 21
0 | 0.03333333 | 0.34 | 6.5 | 0 | 0.15 | 0 | 0.02 | 0 | 423 | 144 | 0 | 235 | 7 | 20 | 2 | 1 | /10.1016/j.micromeso.2018.08.024 | RZM-3 | 21
0 | 0.03333333 | 0.38 | 6.5 | 0 | 0.15 | 0 | 0.04 | 0 | 423 | 144 | 0 | 235 | 7 | 20 | 2 | 1 | /10.1016/j.micromeso.2018.08.025 | RZM-3 | 21
0 | 0.03333333 | 0.42 | 6.5 | 0 | 0.15 | 0 | 0.06 | 0 | 423 | 144 | 0 | 235 | 7 | 20 | 2 | 1 | /10.1016/j.micromeso.2018.08.026 | RZM-3 | 21
0 | 0 | 0.3 | 6.5 | 0 | 0.15 | 0 | 0 | 0 | 423 | 144 | 0 | 235 | 7 | 20 | 2 | 1 | /10.1016/j.micromeso.2018.08.027 | RZM-3 | 21
0 | 0 | 0.38 | 6.5 | 0 | 0.15 | 0 | 0.04 | 0 | 423 | 144 | 0 | 235 | 7 | 20 | 2 | 1 | /10.1016/j.micromeso.2018.08.028 | RZM-3 | 21
0 | 0.01666667 | 0.38 | 6.5 | 0 | 0.15 | 0 | 0.04 | 0 | 423 | 144 | 0 | 235 | 7 | 20 | 2 | 1 | /10.1016/j.micromeso.2018.08.029 | RZM-3 | 21
0 | 0.02 | 0.38 | 6.5 | 0 | 0.15 | 0 | 0.04 | 0 | 423 | 144 | 0 | 235 | 7 | 20 | 2 | 1 | /10.1016/j.micromeso.2018.08.030 | RZM-3 | 21
0 | 0.025 | 0.38 | 6.5 | 0 | 0.15 | 0 | 0.04 | 0 | 423 | 144 | 0 | 235 | 7 | 20 | 2 | 1 | /10.1016/j.micromeso.2018.08.031 | RZM-3 | 21
0 | 0.05 | 0.3 | 6.5 | 0 | 0.15 | 0 | 0 | 0 | 423 | 144 | 0 | 235 | 7 | 20 | 2 | 1 | /10.1016/j.micromeso.2018.08.032 | RZM-3 | 21
0 | 0.05 | 0.38 | 6.5 | 0 | 0.15 | 0 | 0.04 | 0 | 423 | 144 | 0 | 235 | 7 | 20 | 2 | 1 | /10.1016/j.micromeso.2018.08.033 | RZM-3 | 21
0 | 0.05 | 0.5 | 6.5 | 0 | 0.15 | 0 | 0.1 | 0 | 423 | 144 | 0 | 235 | 7 | 20 | 2 | 1 | /10.1016/j.micromeso.2018.08.034 | RZM-3 | 21
0 | 0.05 | 0.6 | 6.5 | 0 | 0.15 | 0 | 0.15 | 0 | 423 | 144 | 0 | 235 | 7 | 20 | 2 | 1 | /10.1016/j.micromeso.2018.08.035 | RZM-3 lo crystallinity | 21
0 | 0.05 | 0.7 | 6.5 | 0 | 0.15 | 0 | 0.2 | 0 | 423 | 144 | 0 | 235 | 7 | 20 | 2 | 1 | /10.1016/j.micromeso.2018.08.036 | RZM-3 low crystallinity | 21
0 | 0.06666667 | 0.3 | 6.5 | 0 | 0.15 | 0 | 0 | 0 | 423 | 144 | 0 | 235 | 7 | 20 | 2 | 1 | /10.1016/j.micromeso.2018.08.037 | RZM-3 | 21
0 | 0.06666667 | 0.38 | 6.5 | 0 | 0.15 | 0 | 0.04 | 0 | 423 | 144 | 0 | 235 | 7 | 20 | 2 | 1 | /10.1016/j.micromeso.2018.08.038 | RZM-3 | 21
0 | 0.06666667 | 0.5 | 6.5 | 0 | 0.15 | 0 | 0.1 | 0 | 423 | 144 | 0 | 235 | 7 | 20 | 1 | 0 | /10.1016/j.micromeso.2018.08.039 | beta | 12
0 | 0.1 | 0.3 | 6.5 | 0 | 0.15 | 0 | 0 | 0 | 423 | 144 | 0 | 235 | 7 | 20 | 2 | 1 | /10.1016/j.micromeso.2018.08.040 | RZM-3 | 21
0 | 0.1 | 0.38 | 6.5 | 0 | 0.15 | 0 | 0.04 | 0 | 423 | 144 | 0 | 235 | 7 | 20 | 2 | 1 | /10.1016/j.micromeso.2018.08.041 | RZM-3 | 21
0 | 0.1 | 0.6 | 6.5 | 0 | 0.15 | 0 | 0.15 | 0 | 423 | 144 | 0 | 235 | 7 | 20 | 1 | 0 | /10.1016/j.micromeso.2018.08.042 | beta | 12
0 | 0.2 | 0.3 | 6.5 | 0 | 0.15 | 0 | 0 | 0 | 423 | 144 | 0 | 235 | 7 | 20 | 1 | 0 | /10.1016/j.micromeso.2018.08.043 | beta | 12
0 | 0.2 | 0.38 | 6.5 | 0 | 0.15 | 0 | 0.04 | 0 | 423 | 144 | 0 | 235 | 7 | 20 | 1 | 0 | /10.1016/j.micromeso.2018.08.044 | beta | 12
0 | 0.2 | 0.6 | 6.5 | 0 | 0.15 | 0 | 0.15 | 0 | 423 | 144 | 0 | 235 | 7 | 20 | 1 | 0 | /10.1016/j.micromeso.2018.08.045 | ANA | 8
0 | 0.2 | 0.7 | 6.5 | 0 | 0.15 | 0 | 0.2 | 0 | 423 | 144 | 0 | 235 | 7 | 20 | 1 | 0 | /10.1016/j.micromeso.2018.08.046 | ANA | 8
1 | 0 | 0.3 | 1.5 | 0.3 | 0.3 | 0 | 0 | 0 | 433 | 48 | 0 | 226 | 8 | 0 | 2 | 1 | https://doi.org/10.1039/C8CC08196D | ITQ-37+GeO2 | 30
1 | 0.025 | 0.3 | 1.5 | 0.3 | 0.3 | 0 | 0 | 0 | 433 | 48 | 0 | 226 | 8 | 0 | 2 | 1 | https://doi.org/10.1039/C8CC08196D | ITQ-43+GeO2 | 28
1 | 0 | 0.3 | 1.5 | 0.3 | 0.3 | 0.025 | 0 | 0 | 433 | 48 | 0 | 226 | 8 | 0 | 2 | 1 | https://doi.org/10.1039/C8CC08196D | ITQ-37+GeO2 | 30
1 | 0 | 0.3 | 3 | 0.3 | 0.3 | 0 | 0 | 0 | 433 | 48 | 0 | 226 | 8 | 0 | 2 | 1 | https://doi.org/10.1039/C8CC08196D | ITQ-37+GeO2 | 30
1 | 0.025 | 0.3 | 3 | 0.3 | 0.3 | 0 | 0 | 0 | 433 | 48 | 0 | 226 | 8 | 0 | 2 | 1 | https://doi.org/10.1039/C8CC08196D | ITQ-43+GeO2 | 28
1 | 0 | 0.3 | 3 | 0.3 | 0.3 | 0.025 | 0 | 0 | 433 | 48 | 0 | 226 | 8 | 0 | 2 | 1 | https://doi.org/10.1039/C8CC08196D | ITQ-37+GeO2 | 30
0.5 | 0 | 0.3 | 1.5 | 0.3 | 0.3 | 0 | 0 | 0 | 433 | 48 | 0 | 226 | 8 | 0 | 2 | 1 | https://doi.org/10.1039/C8CC08196D | ITQ-37 | 30
0.5 | 0 | 0.3 | 1.5 | 0.3 | 0.3 | 0.025 | 0 | 0 | 433 | 48 | 0 | 226 | 8 | 0 | 2 | 1 | https://doi.org/10.1039/C8CC08196D | ITQ-37 | 30
0.5 | 0.03 | 0.3 | 3 | 0.3 | 0.3 | 0 | 0 | 0 | 433 | 48 | 0 | 226 | 8 | 0 | 2 | 1 | https://doi.org/10.1039/C8CC08196D | ITQ-43 | 28
0.2 | 0.02884615 | 0.3 | 1.5 | 0.3 | 0.3 | 0 | 0 | 0 | 433 | 48 | 0 | 226 | 8 | 0 | 2 | 1 | https://doi.org/10.1039/C8CC08196D | ITQ-43 | 28
0.2 | 0.02884615 | 0.3 | 3 | 0.3 | 0.3 | 0 | 0 | 0 | 433 | 48 | 0 | 226 | 8 | 0 | 2 | 1 | https://doi.org/10.1039/C8CC08196D | ITQ-43 | 28
4 | 0 | 0.5 | 2.5 | 0.5 | 0.5 | 0 | 0 | 0 | 383 | 672 | 0 | 165 | 9 | 30 | 2 | 1 | 10.1039/c2dt32231e | PKU-12+D4RC | 20
4 | 0 | 0.5 | 5 | 0.5 | 0.5 | 0 | 0 | 0 | 383 | 672 | 0 | 165 | 9 | 30 | 2 | 1 | 10.1039/c2dt32231e | PKU-12+D4RC | 20
1.857143 | 0 | 0.5 | 5 | 0.5 | 0.5 | 0 | 0 | 0 | 383 | 72 | 0 | 165 | 9 | 30 | 2 | 1 | 10.1039/c2dt32231e | PKU-12+D4RC | 20
1.857143 | 0 | 0.5 | 5 | 0.5 | 0.5 | 0 | 0 | 0 | 383 | 168 | 0 | 165 | 9 | 30 | 2 | 1 | 10.1039/c2dt32231e | PKU-12+D4RC | 20
1.857143 | 0 | 0.5 | 5 | 0.5 | 0.5 | 0 | 0 | 0 | 383 | 360 | 0 | 165 | 9 | 30 | 2 | 1 | 10.1039/c2dt32231e | PKU-12+D4RC | 20
1.857143 | 0 | 0.5 | 5 | 0.5 | 0.5 | 0 | 0 | 0 | 383 | 480 | 0 | 165 | 9 | 30 | 2 | 1 | 10.1039/c2dt32231e | PKU-12 | 20
0.25 | 0 | 0.25 | 1 | 0.25 | 0.25 | 0 | 0 | 0 | 443 | 72 | 0 | 160 | 8 | 0 | 1 | 0 | 10.1021/acs.chemmater.6b03179 | BEC | 12
0.25 | 0.05882353 | 0.25 | 1 | 0.25 | 0.25 | 0 | 0 | 0 | 443 | 72 | 0 | 160 | 8 | 0 | 1 | 0 | 10.1021/acs.chemmater.6b03180 | BEC | 12
0.25 | 0.1764706 | 0.25 | 1 | 0.25 | 0.25 | 0 | 0 | 0 | 443 | 72 | 0 | 160 | 8 | 0 | 1 | 0 | 10.1021/acs.chemmater.6b03181 | BEC | 12
0.25 | 0.2941176 | 0.25 | 1 | 0.25 | 0.25 | 0 | 0 | 0 | 443 | 72 | 0 | 160 | 8 | 0 | 1 | 0 | 10.1021/acs.chemmater.6b03182 | BEC | 12
0.25 | 0 | 0.25 | 3 | 0.25 | 0.25 | 0 | 0 | 0 | 443 | 72 | 0 | 160 | 8 | 0 | 1 | 0 | 10.1021/acs.chemmater.6b03183 | BEC | 12
0.25 | 0.05882353 | 0.25 | 3 | 0.25 | 0.25 | 0 | 0 | 0 | 443 | 72 | 0 | 160 | 8 | 0 | 1 | 0 | 10.1021/acs.chemmater.6b03184 | BEC | 12
0.25 | 0.1764706 | 0.25 | 3 | 0.25 | 0.25 | 0 | 0 | 0 | 443 | 72 | 0 | 160 | 8 | 0 | 1 | 0 | 10.1021/acs.chemmater.6b03185 | BEC | 12
0.25 | 0.2941176 | 0.25 | 3 | 0.25 | 0.25 | 0 | 0 | 0 | 443 | 72 | 0 | 160 | 8 | 0 | 1 | 0 | 10.1021/acs.chemmater.6b03186 | BEC | 12
0.25 | 0 | 0.25 | 1 | 0.25 | 0.25 | 0 | 0 | 0 | 443 | 72 | 0 | 215 | 12 | 0 | 2 | 1 | 10.1021/acs.chemmater.6b03189 | NUD-1 | 18
0.25 | 0.05882353 | 0.25 | 1 | 0.25 | 0.25 | 0 | 0 | 0 | 443 | 72 | 0 | 215 | 12 | 0 | 2 | 1 | 10.1021/acs.chemmater.6b03190 | NUD-1 | 18
0.25 | 0.1764706 | 0.25 | 1 | 0.25 | 0.25 | 0 | 0 | 0 | 443 | 72 | 0 | 215 | 12 | 0 | 2 | 1 | 10.1021/acs.chemmater.6b03191 | NUD-1 | 18
0.25 | 0.2941176 | 0.25 | 1 | 0.25 | 0.25 | 0 | 0 | 0 | 443 | 72 | 0 | 215 | 12 | 0 | 2 | 1 | 10.1021/acs.chemmater.6b03192 | NUD-1 | 18
0.25 | 0 | 0.25 | 3 | 0.25 | 0.25 | 0 | 0 | 0 | 443 | 72 | 0 | 215 | 12 | 0 | 1 | 0 | 10.1021/acs.chemmater.6b03193 | MFI | 10
0.25 | 0.05882353 | 0.25 | 3 | 0.25 | 0.25 | 0 | 0 | 0 | 443 | 72 | 0 | 215 | 12 | 0 | 1 | 0 | 10.1021/acs.chemmater.6b03194 | MFI | 10
0.25 | 0.1764706 | 0.25 | 3 | 0.25 | 0.25 | 0 | 0 | 0 | 443 | 72 | 0 | 215 | 12 | 0 | 2 | 1 | 10.1021/acs.chemmater.6b03195 | NUD-1 | 18
0.25 | 0 | 0.25 | 7 | 0.25 | 0.25 | 0 | 0 | 0 | 443 | 72 | 0 | 215 | 12 | 0 | 1 | 0 | 10.1021/acs.chemmater.6b03197 | MFI | 10
0.25 | 0.05882353 | 0.25 | 7 | 0.25 | 0.25 | 0 | 0 | 0 | 443 | 72 | 0 | 215 | 12 | 0 | 1 | 0 | 10.1021/acs.chemmater.6b03198 | MFI | 10
0.25 | 0.1764706 | 0.25 | 7 | 0.25 | 0.25 | 0 | 0 | 0 | 443 | 72 | 0 | 215 | 12 | 0 | 1 | 0 | 10.1021/acs.chemmater.6b03199 | MFI | 10
0.25 | 0.2941176 | 0.25 | 7 | 0.25 | 0.25 | 0 | 0 | 0 | 443 | 72 | 0 | 215 | 12 | 0 | 1 | 0 | 10.1021/acs.chemmater.6b03200 | MFI | 10
0.25 | 0 | 0.25 | 15 | 0.25 | 0.25 | 0 | 0 | 0 | 443 | 72 | 0 | 215 | 12 | 0 | 1 | 0 | 10.1021/acs.chemmater.6b03201 | MFI | 10
0.25 | 0.05882353 | 0.25 | 15 | 0.25 | 0.25 | 0 | 0 | 0 | 443 | 72 | 0 | 215 | 12 | 0 | 1 | 0 | 10.1021/acs.chemmater.6b03202 | MFI | 10
0.25 | 0 | 0.25 | 1 | 0.25 | 0.25 | 0 | 0 | 0 | 443 | 72 | 0 | 298 | 16 | 0 | 2 | 1 | 10.1021/acs.chemmater.6b03205 | NUD-1 | 18
0.25 | 0.05882353 | 0.25 | 1 | 0.25 | 0.25 | 0 | 0 | 0 | 443 | 72 | 0 | 298 | 16 | 0 | 2 | 1 | 10.1021/acs.chemmater.6b03206 | NUD-1 | 18
0.25 | 0.1764706 | 0.25 | 1 | 0.25 | 0.25 | 0 | 0 | 0 | 443 | 72 | 0 | 298 | 16 | 0 | 2 | 1 | 10.1021/acs.chemmater.6b03207 | NUD-1 | 18
0.25 | 0.2941176 | 0.25 | 1 | 0.25 | 0.25 | 0 | 0 | 0 | 443 | 72 | 0 | 298 | 16 | 0 | 2 | 1 | 10.1021/acs.chemmater.6b03208 | NUD-1 | 18
0.25 | 0 | 0.25 | 3 | 0.25 | 0.25 | 0 | 0 | 0 | 443 | 72 | 0 | 298 | 16 | 0 | 2 | 1 | 10.1021/acs.chemmater.6b03209 | ITQ-33+GeO2 | 18
0.25 | 0.05882353 | 0.25 | 3 | 0.25 | 0.25 | 0 | 0 | 0 | 443 | 72 | 0 | 298 | 16 | 0 | 2 | 1 | 10.1021/acs.chemmater.6b03210 | ITQ-33+GeO2 | 18
0.25 | 0.1764706 | 0.25 | 3 | 0.25 | 0.25 | 0 | 0 | 0 | 443 | 72 | 0 | 298 | 16 | 0 | 2 | 1 | 10.1021/acs.chemmater.6b03211 | ITQ-33+GeO2 | 18
0.25 | 0.2941176 | 0.25 | 3 | 0.25 | 0.25 | 0 | 0 | 0 | 443 | 72 | 0 | 298 | 16 | 0 | 2 | 1 | 10.1021/acs.chemmater.6b03212 | ITQ-33+GeO2 | 18
0.25 | 0 | 0.25 | 7 | 0.25 | 0.25 | 0 | 0 | 0 | 443 | 72 | 0 | 298 | 16 | 0 | 1 | 0 | 10.1021/acs.chemmater.6b03213 | MFI+GeO2 | 10
0.25 | 0.05882353 | 0.25 | 7 | 0.25 | 0.25 | 0 | 0 | 0 | 443 | 72 | 0 | 298 | 16 | 0 | 1 | 0 | 10.1021/acs.chemmater.6b03214 | MFI+GeO2 | 10
1 | 0 | 0.25 | 1 | 0.25 | 0.25 | 0 | 0 | 0 | 443 | 72 | 0 | 160 | 8 | 0 | 1 | 0 | 10.1021/acs.chemmater.6b03179 | BEC | 12
1 | 0.05 | 0.25 | 1 | 0.25 | 0.25 | 0 | 0 | 0 | 443 | 72 | 0 | 160 | 8 | 0 | 1 | 0 | 10.1021/acs.chemmater.6b03180 | BEC | 12
1 | 0.15 | 0.25 | 1 | 0.25 | 0.25 | 0 | 0 | 0 | 443 | 72 | 0 | 160 | 8 | 0 | 2 | 1 | 10.1021/acs.chemmater.6b03181 | ITQ-44 | 18
1 | 0.25 | 0.25 | 1 | 0.25 | 0.25 | 0 | 0 | 0 | 443 | 72 | 0 | 160 | 8 | 0 | 2 | 1 | 10.1021/acs.chemmater.6b03182 | ITQ-44 | 18
1 | 0 | 0.25 | 3 | 0.25 | 0.25 | 0 | 0 | 0 | 443 | 72 | 0 | 160 | 8 | 0 | 1 | 0 | 10.1021/acs.chemmater.6b03183 | BEC | 12
1 | 0.05 | 0.25 | 3 | 0.25 | 0.25 | 0 | 0 | 0 | 443 | 72 | 0 | 160 | 8 | 0 | 1 | 0 | 10.1021/acs.chemmater.6b03184 | BEC | 12
1 | 0 | 0.25 | 7 | 0.25 | 0.25 | 0 | 0 | 0 | 443 | 72 | 0 | 160 | 8 | 0 | 1 | 0 | 10.1021/acs.chemmater.6b03185 | BEC | 12
1 | 0.05 | 0.25 | 7 | 0.25 | 0.25 | 0 | 0 | 0 | 443 | 72 | 0 | 160 | 8 | 0 | 1 | 0 | 10.1021/acs.chemmater.6b03186 | BEC | 12
1 | 0 | 0.25 | 1 | 0.25 | 0.25 | 0 | 0 | 0 | 443 | 72 | 0 | 215 | 12 | 0 | 2 | 1 | 10.1021/acs.chemmater.6b03191 | NUD-1 | 18
1 | 0.05 | 0.25 | 1 | 0.25 | 0.25 | 0 | 0 | 0 | 443 | 72 | 0 | 215 | 12 | 0 | 2 | 1 | 10.1021/acs.chemmater.6b03192 | NUD-1 | 18
1 | 0.15 | 0.25 | 1 | 0.25 | 0.25 | 0 | 0 | 0 | 443 | 72 | 0 | 215 | 12 | 0 | 2 | 1 | 10.1021/acs.chemmater.6b03193 | NUD-1 | 18
1 | 0.25 | 0.25 | 1 | 0.25 | 0.25 | 0 | 0 | 0 | 443 | 72 | 0 | 215 | 12 | 0 | 2 | 1 | 10.1021/acs.chemmater.6b03194 | NUD-1 | 18
1 | 0 | 0.25 | 7 | 0.25 | 0.25 | 0 | 0 | 0 | 443 | 72 | 0 | 215 | 12 | 0 | 1 | 0 | 10.1021/acs.chemmater.6b03195 | MFI | 10
1 | 0.05 | 0.25 | 7 | 0.25 | 0.25 | 0 | 0 | 0 | 443 | 72 | 0 | 215 | 12 | 0 | 1 | 0 | 10.1021/acs.chemmater.6b03196 | MFI | 10
1 | 0.15 | 0.25 | 7 | 0.25 | 0.25 | 0 | 0 | 0 | 443 | 72 | 0 | 215 | 12 | 0 | 1 | 0 | 10.1021/acs.chemmater.6b03197 | MFI+GeO2 | 10
1 | 0 | 0.25 | 15 | 0.25 | 0.25 | 0 | 0 | 0 | 443 | 72 | 0 | 215 | 12 | 0 | 1 | 0 | 10.1021/acs.chemmater.6b03199 | MFI | 10
1 | 0.05 | 0.25 | 15 | 0.25 | 0.25 | 0 | 0 | 0 | 443 | 72 | 0 | 215 | 12 | 0 | 1 | 0 | 10.1021/acs.chemmater.6b03200 | MFI | 10
1 | 0 | 0.25 | 1 | 0.25 | 0.25 | 0 | 0 | 0 | 443 | 72 | 0 | 298 | 16 | 0 | 2 | 1 | 10.1021/acs.chemmater.6b03203 | NUD-1 | 18
1 | 0.05 | 0.25 | 1 | 0.25 | 0.25 | 0 | 0 | 0 | 443 | 72 | 0 | 298 | 16 | 0 | 2 | 1 | 10.1021/acs.chemmater.6b03204 | NUD-1 | 18
1 | 0 | 0.25 | 3 | 0.25 | 0.25 | 0 | 0 | 0 | 443 | 72 | 0 | 298 | 16 | 0 | 2 | 1 | 10.1021/acs.chemmater.6b03205 | ITQ-33 | 18
1 | 0.05 | 0.25 | 3 | 0.25 | 0.25 | 0 | 0 | 0 | 443 | 72 | 0 | 298 | 16 | 0 | 2 | 1 | 10.1021/acs.chemmater.6b03206 | ITQ-33 | 18
1 | 0.15 | 0.25 | 3 | 0.25 | 0.25 | 0 | 0 | 0 | 443 | 72 | 0 | 298 | 16 | 0 | 2 | 1 | 10.1021/acs.chemmater.6b03207 | ITQ-33+GeO2 | 18
1 | 0.25 | 0.25 | 3 | 0.25 | 0.25 | 0 | 0 | 0 | 443 | 72 | 0 | 298 | 16 | 0 | 2 | 1 | 10.1021/acs.chemmater.6b03208 | ITQ-33+GeO2 | 18
1 | 0 | 0.25 | 7 | 0.25 | 0.25 | 0 | 0 | 0 | 443 | 72 | 0 | 298 | 16 | 0 | 1 | 0 | 10.1021/acs.chemmater.6b03209 | MFI+GeO2 | 10
1 | 0.05 | 0.25 | 7 | 0.25 | 0.25 | 0 | 0 | 0 | 443 | 72 | 0 | 298 | 16 | 0 | 1 | 0 | 10.1021/acs.chemmater.6b03210 | MFI+GeO2 | 10
4 | 0.01470588 | 0.25 | 1 | 0.25 | 0.25 | 0 | 0 | 0 | 443 | 72 | 0 | 160 | 8 | 0 | 2 | 1 | 10.1021/acs.chemmater.6b03217 | ITQ-44 | 18
4 | 0.04411765 | 0.25 | 1 | 0.25 | 0.25 | 0 | 0 | 0 | 443 | 72 | 0 | 160 | 8 | 0 | 2 | 1 | 10.1021/acs.chemmater.6b03218 | ITQ-44 | 18
4 | 0.07352941 | 0.25 | 1 | 0.25 | 0.25 | 0 | 0 | 0 | 443 | 72 | 0 | 160 | 8 | 0 | 2 | 1 | 10.1021/acs.chemmater.6b03219 | ITQ-44 | 18
4 | 0 | 0.25 | 3 | 0.25 | 0.25 | 0 | 0 | 0 | 443 | 72 | 0 | 160 | 8 | 0 | 1 | 0 | 10.1021/acs.chemmater.6b03220 | BEC | 12
4 | 0.01470588 | 0.25 | 3 | 0.25 | 0.25 | 0 | 0 | 0 | 443 | 72 | 0 | 160 | 8 | 0 | 1 | 0 | 10.1021/acs.chemmater.6b03221 | BEC | 12
4 | 0 | 0.25 | 7 | 0.25 | 0.25 | 0 | 0 | 0 | 443 | 72 | 0 | 160 | 8 | 0 | 1 | 0 | 10.1021/acs.chemmater.6b03222 | BEC | 12
4 | 0.01470588 | 0.25 | 7 | 0.25 | 0.25 | 0 | 0 | 0 | 443 | 72 | 0 | 160 | 8 | 0 | 1 | 0 | 10.1021/acs.chemmater.6b03223 | BEC | 12
4 | 0 | 0.25 | 1 | 0.25 | 0.25 | 0 | 0 | 0 | 443 | 72 | 0 | 215 | 12 | 0 | 2 | 1 | 10.1021/acs.chemmater.6b03228 | NUD-1 + GeO2 | 18
4 | 0.01470588 | 0.25 | 1 | 0.25 | 0.25 | 0 | 0 | 0 | 443 | 72 | 0 | 215 | 12 | 0 | 2 | 1 | 10.1021/acs.chemmater.6b03229 | ITQ-44 | 18
4 | 0.04411765 | 0.25 | 1 | 0.25 | 0.25 | 0 | 0 | 0 | 443 | 72 | 0 | 215 | 12 | 0 | 2 | 1 | 10.1021/acs.chemmater.6b03230 | ITQ-44 | 18
4 | 0.07352941 | 0.25 | 1 | 0.25 | 0.25 | 0 | 0 | 0 | 443 | 72 | 0 | 215 | 12 | 0 | 2 | 1 | 10.1021/acs.chemmater.6b03231 | ITQ-44 | 18
4 | 0 | 0.25 | 3 | 0.25 | 0.25 | 0 | 0 | 0 | 443 | 72 | 0 | 215 | 12 | 0 | 2 | 1 | 10.1021/acs.chemmater.6b03232 | NUD-1+GeO2 | 18
4 | 0.01470588 | 0.25 | 3 | 0.25 | 0.25 | 0 | 0 | 0 | 443 | 72 | 0 | 215 | 12 | 0 | 2 | 1 | 10.1021/acs.chemmater.6b03233 | NUD-1+GeO2 | 18
4 | 0.04411765 | 0.25 | 3 | 0.25 | 0.25 | 0 | 0 | 0 | 443 | 72 | 0 | 215 | 12 | 0 | 2 | 1 | 10.1021/acs.chemmater.6b03234 | NUD-1+GeO2 | 18
4 | 0.07352941 | 0.25 | 3 | 0.25 | 0.25 | 0 | 0 | 0 | 443 | 72 | 0 | 215 | 12 | 0 | 2 | 1 | 10.1021/acs.chemmater.6b03235 | ITQ-44+GeO2 | 18
4 | 0 | 0.25 | 7 | 0.25 | 0.25 | 0 | 0 | 0 | 443 | 72 | 0 | 215 | 12 | 0 | 1 | 0 | 10.1021/acs.chemmater.6b03236 | MFI+GeO2 | 10
4 | 0.01470588 | 0.25 | 7 | 0.25 | 0.25 | 0 | 0 | 0 | 443 | 72 | 0 | 215 | 12 | 0 | 1 | 0 | 10.1021/acs.chemmater.6b03237 | MFI+GeO2 | 10
4 | 0 | 0.25 | 3 | 0.25 | 0.25 | 0 | 0 | 0 | 443 | 72 | 0 | 298 | 16 | 0 | 2 | 1 | 10.1021/acs.chemmater.6b03245 | ITQ-33+GeO2 | 18
4 | 0.01470588 | 0.25 | 3 | 0.25 | 0.25 | 0 | 0 | 0 | 443 | 72 | 0 | 298 | 16 | 0 | 2 | 1 | 10.1021/acs.chemmater.6b03246 | ITQ-33+GeO2 | 18
4 | 0.04411765 | 0.25 | 3 | 0.25 | 0.25 | 0 | 0 | 0 | 443 | 72 | 0 | 298 | 16 | 0 | 2 | 1 | 10.1021/acs.chemmater.6b03247 | ITQ-33+GeO2 | 18
4 | 0.07352941 | 0.25 | 3 | 0.25 | 0.25 | 0 | 0 | 0 | 443 | 72 | 0 | 298 | 16 | 0 | 2 | 1 | 10.1021/acs.chemmater.6b03248 | ITQ-33+GeO2 | 18
4 | 0 | 0.25 | 7 | 0.25 | 0.25 | 0 | 0 | 0 | 443 | 72 | 0 | 298 | 16 | 0 | 1 | 0 | 10.1021/acs.chemmater.6b03249 | MFI+GeO2 | 10
4 | 0.01470588 | 0.25 | 7 | 0.25 | 0.25 | 0 | 0 | 0 | 443 | 72 | 0 | 298 | 16 | 0 | 1 | 0 | 10.1021/acs.chemmater.6b03250 | MFI+GeO2 | 10
4 | 0.04411765 | 0.25 | 7 | 0.25 | 0.25 | 0 | 0 | 0 | 443 | 72 | 0 | 298 | 16 | 0 | 1 | 0 | 10.1021/acs.chemmater.6b03251 | MFI+GeO2 | 10
0.4925373 | 0 | 0.25 | 1 | 0.25 | 0.25 | 0 | 0 | 0 | 443 | 24 | 1 | 193 | 12 | 0 | 2 | 1 | 10.1039/C5RA09942K | ITQ-44 | 18
0.4925373 | 0 | 0.25 | 1 | 0.25 | 0.25 | 0.01 | 0 | 0 | 443 | 24 | 1 | 193 | 12 | 0 | 2 | 1 | 10.1039/C5RA09942K | ITQ-44 | 18
0.4925373 | 0 | 0.25 | 1 | 0.25 | 0.25 | 0.05 | 0 | 0 | 443 | 24 | 1 | 193 | 12 | 0 | 2 | 1 | 10.1039/C5RA09942K | ITQ-44 | 18
0.4925373 | 0.008601874 | 0.25 | 1 | 0.25 | 0.25 | 0 | 0 | 0 | 443 | 24 | 1 | 193 | 12 | 0 | 2 | 1 | 10.1039/C5RA09942K | ITQ-44 | 18
0.4925373 | 0.04300937 | 0.25 | 1 | 0.25 | 0.25 | 0 | 0 | 0 | 443 | 24 | 1 | 193 | 12 | 0 | 2 | 1 | 10.1039/C5RA09942K | ITQ-44 | 18
0.4925373 | 0 | 0.25 | 5 | 0.25 | 0.25 | 0 | 0 | 0 | 443 | 24 | 1 | 193 | 12 | 0 | 1 | 0 | 10.1039/C5RA09942K | ITQ-17 | 12
0.4925373 | 0 | 0.25 | 5 | 0.25 | 0.25 | 0.01 | 0 | 0 | 443 | 24 | 1 | 193 | 12 | 0 | 1 | 0 | 10.1039/C5RA09942K | ITQ-17 | 12
0.4925373 | 0 | 0.25 | 5 | 0.25 | 0.25 | 0.05 | 0 | 0 | 443 | 24 | 1 | 193 | 12 | 0 | 1 | 0 | 10.1039/C5RA09942K | ITQ-17 | 12
0.4925373 | 0.008601874 | 0.25 | 5 | 0.25 | 0.25 | 0 | 0 | 0 | 443 | 24 | 1 | 193 | 12 | 0 | 1 | 0 | 10.1039/C5RA09942K | ITQ-17 | 12
0.4925373 | 0.04300937 | 0.25 | 5 | 0.25 | 0.25 | 0 | 0 | 0 | 443 | 24 | 1 | 193 | 12 | 0 | 1 | 0 | 10.1039/C5RA09942K | ITQ-17 | 12
0.5 | 0 | 0.1666667 | 1 | 0.1666667 | 0.1666667 | 0 | 0 | 0 | 443 | 24 | 1 | 193 | 12 | 0 | 2 | 1 | 10.1039/C5RA09942K | ITQ-44 | 18
0.5 | 0 | 0.1666667 | 2 | 0.1666667 | 0.1666667 | 0 | 0 | 0 | 443 | 24 | 1 | 193 | 12 | 0 | 2 | 1 | 10.1039/C5RA09942K | ITQ-44 | 18
1 | 0 | 0.125 | 1 | 0.125 | 0.125 | 0 | 0 | 0 | 443 | 24 | 1 | 193 | 12 | 0 | 2 | 1 | 10.1039/C5RA09942K | ITQ-44 | 18
1 | 0 | 0.125 | 2 | 0.125 | 0.125 | 0 | 0 | 0 | 443 | 24 | 1 | 193 | 12 | 0 | 2 | 1 | 10.1039/C5RA09942K | ITQ-44 | 18
0 | 0 | 0.3 | 3 | 0.3 | 0.3 | 0 | 0 | 0 | 433 | 360 | 1 | 173 | 5 | 0 | 2 | 1 | 10.1002/anie.201915232 | NUD-5 | 14
0 | 0 | 0.5 | 3 | 0.5 | 0.5 | 0 | 0 | 0 | 433 | 360 | 1 | 173 | 5 | 0 | 2 | 1 | 10.1002/anie.201915233 | NUD-6+AMORPHOUS | 16
0 | 0 | 0.3 | 5 | 0.3 | 0.3 | 0 | 0 | 0 | 433 | 360 | 1 | 173 | 5 | 0 | 2 | 1 | 10.1002/anie.201915235 | NUD-5 | 14
0 | 0 | 0.5 | 5 | 0.5 | 0.5 | 0 | 0 | 0 | 433 | 360 | 1 | 173 | 5 | 0 | 2 | 1 | 10.1002/anie.201915236 | NUD-6 | 16
0 | 0 | 0.5 | 10 | 0.5 | 0.5 | 0 | 0 | 0 | 433 | 360 | 1 | 173 | 5 | 0 | 2 | 1 | 10.1002/anie.201915239 | NUD-6 | 16
0 | 0 | 0.75 | 10 | 0.75 | 0.75 | 0 | 0 | 0 | 433 | 360 | 1 | 173 | 5 | 0 | 2 | 1 | 10.1002/anie.201915240 | NUD-6 + Impurity | 16
1 | 0 | 0.5 | 3 | 0.5 | 0.25 | 0 | 0 | 0 | 433 | 48 | 0 | 231 | 8.5 | 0 | 2 | 1 | 10.1002/anie.201801386 | SYSU-3 | 24
0.5 | 0 | 0.25 | 25 | 0 | 0.25 | 0 | 0 | 0 | 443 | 144 | 0 | 179 | 11 | 0 | 2 | 1 | 10.1126/science.1098242 | IM-12 | 14
0 | 0 | 0.3 | 41 | 0 | 0.2 | 0.044 | 0.05 | 0 | 433 | 432 | 1 | 222 | 15 | 43 | 2 | 1 | DOI: 10.1002/chem.200305238 | SSZ-53 | 14
0 | 0 | 0.3 | 41 | 0 | 0.2 | 0.044 | 0.05 | 0 | 433 | 432 | 1 | 219 | 15 | 43 | 2 | 1 | DOI: 10.1002/chem.200305239 | SSZ-53 | 14
0 | 0 | 0.3 | 41 | 0 | 0.2 | 0.044 | 0.05 | 0 | 433 | 432 | 1 | 229 | 16 | 43 | 2 | 1 | DOI: 10.1002/chem.200305240 | SSZ-53 | 14
0 | 0 | 0.3 | 41 | 0 | 0.2 | 0.044 | 0.05 | 0 | 433 | 432 | 1 | 193 | 12 | 43 | 2 | 1 | DOI: 10.1002/chem.200305241 | SSZ-53 | 14
0 | 0 | 0.3 | 41 | 0 | 0.2 | 0.044 | 0.05 | 0 | 433 | 288 | 1 | 272 | 20 | 43 | 2 | 1 | DOI: 10.1002/chem.200305242 | SSZ-59 | 14
0 | 0 | 0.3 | 41 | 0 | 0.2 | 0.044 | 0.05 | 0 | 433 | 288 | 1 | 259 | 20 | 43 | 2 | 1 | DOI: 10.1002/chem.200305243 | SSZ-59 | 14
0 | 0 | 0.3 | 41 | 0 | 0.2 | 0.044 | 0.05 | 0 | 433 | 288 | 1 | 250 | 18 | 43 | 2 | 1 | DOI: 10.1002/chem.200305244 | SSZ-59 | 14
0 | 0 | 0.3 | 41 | 0 | 0.2 | 0.044 | 0.05 | 0 | 433 | 288 | 1 | 238 | 18 | 43 | 2 | 1 | DOI: 10.1002/chem.200305245 | SSZ-59 | 14
0.0989011 | 0.01 | 0 | 10 | 0 | 0.5 | 0 | 0 | 0 | 448 | 432 | 0 | 216 | 14 | 0 | 2 | 1 | https://doi.org/10.1039/B406572G | ITQ-15 | 14
0.667 | 0 | 0 | 8 | 0.5002999 | 0.5002999 | 0 | 0 | 0 | 443 | 336 | 1 | 139 | 7 | 0 | 1 | 0 | 10.1021/acs.cgd.8b00078 | quartz + argutite + IM-18 | 10
0.333 | 0 | 0 | 8 | 0.4996249 | 0.4996249 | 0 | 0 | 0 | 443 | 336 | 1 | 139 | 7 | 0 | 1 | 0 | 10.1021/acs.cgd.8b00078 | IM-18 + argutite + quartz | 10
0.25 | 0 | 0 | 8 | 0.5 | 0.5 | 0 | 0 | 0 | 443 | 336 | 1 | 139 | 7 | 0 | 1 | 0 | 10.1021/acs.cgd.8b00078 | IM-18 | 10
0.111 | 0 | 0 | 8 | 0.49955 | 0.49955 | 0 | 0 | 0 | 443 | 336 | 1 | 139 | 7 | 0 | 1 | 0 | 10.1021/acs.cgd.8b00078 | ZSM-48 + argutite | 10
0.053 | 0 | 0 | 8 | 0.4995252 | 0.4995252 | 0 | 0 | 0 | 443 | 336 | 1 | 139 | 7 | 0 | 1 | 0 | 10.1021/acs.cgd.8b00078 | ZSM-48 + argutite | 10
0 | 0 | 0 | 8 | 0.5 | 0.5 | 0 | 0 | 0 | 443 | 336 | 1 | 139 | 7 | 0 | 1 | 0 | 10.1021/acs.cgd.8b00078 | ZSM-48 | 10
0.667 | 0 | 0 | 8 | 0.5002999 | 0.74985 | 0 | 0 | 0 | 443 | 336 | 1 | 139 | 7 | 0 | 1 | 0 | 10.1021/acs.cgd.8b00078 | IM-18 + argutite + quartz | 10
0.667 | 0 | 0 | 8 | 0.5002999 | 1 | 0 | 0 | 0 | 443 | 336 | 1 | 139 | 7 | 0 | 1 | 0 | 10.1021/acs.cgd.8b00078 | IM-18 + argutite | 10
0.667 | 0 | 0 | 8 | 1 | 1 | 0 | 0 | 0 | 443 | 336 | 1 | 139 | 7 | 0 | 1 | 0 | 10.1021/acs.cgd.8b00078 | argutite + IM-18 | 10
0.25 | 0 | 0 | 8 | 0.2496 | 0.2496 | 0 | 0 | 0 | 443 | 336 | 1 | 139 | 7 | 0 | 1 | 0 | 10.1021/acs.cgd.8b00078 | ZSM-48 + argutite | 10
0.667 | 0 | 0 | 20 | 1 | 1 | 0 | 0 | 0 | 443 | 336 | 1 | 139 | 7 | 0 | 1 | 0 | 10.1021/acs.cgd.8b00078 | argutite + quartz + IM-18 | 10
0.25 | 0 | 0 | 20 | 1 | 1 | 0 | 0 | 0 | 443 | 336 | 1 | 139 | 7 | 0 | 1 | 0 | 10.1021/acs.cgd.8b00078 | IM-18 + cristobalite | 10
0.25 | 0 | 0 | 3 | 0.2496 | 0.5 | 0 | 0 | 0 | 443 | 336 | 1 | 139 | 7 | 0 | 1 | 0 | 10.1021/acs.cgd.8b00078 | IM-18 + cristobalite | 10
0.25 | 0 | 0 | 3 | 0.5 | 0.7504 | 0 | 0 | 0 | 443 | 336 | 1 | 139 | 7 | 0 | 1 | 0 | 10.1021/acs.cgd.8b00078 | IM-18 | 10
0.25 | 0 | 0 | 8 | 0.5 | 0.5 | 0 | 0 | 0 | 443 | 720 | 1 | 139 | 7 | 0 | 1 | 0 | 10.1021/acs.cgd.8b00078 | IM-18 + argutite | 10
2 | 0 | 0.5 | 10 | 0 | 0.25 | 0 | 0 | 0 | 448 | 10.5 | 0 | 332 | 8 | 0 | 1 | 0 | 10.1039/c7dt03751a | UOV | 12
2 | 0 | 0.5 | 5 | 0 | 0.25 | 0 | 0 | 0 | 448 | 10.5 | 0 | 332 | 8 | 0 | 1 | 0 | 10.1039/c7dt03751a | UOV | 12
1.333 | 0 | 0.4997857 | 10.00129 | 0 | 0.2498928 | 0 | 0 | 0 | 448 | 10.5 | 0 | 332 | 8 | 0 | 1 | 0 | 10.1039/c7dt03751a | UOV | 12
1 | 0 | 0.5 | 10 | 0 | 0.25 | 0 | 0 | 0 | 448 | 10.5 | 0 | 332 | 8 | 0 | 1 | 0 | 10.1039/c7dt03751a | UOV | 12
1 | 0 | 0.5 | 5 | 0 | 0.25 | 0 | 0 | 0 | 448 | 10.5 | 0 | 332 | 8 | 0 | 1 | 0 | 10.1039/c7dt03751a | UOV | 12
0.333 | 0 | 0.4996249 | 10.00225 | 0 | 0.2498125 | 0 | 0 | 0 | 448 | 10.5 | 0 | 332 | 8 | 0 | 1 | 0 | 10.1039/c7dt03751a | MFI | 10
4 | 0 | 0.5 | 5 | 0.4 | 0.5 | 0 | 0 | 0 | 448 | 504 | 0 | 156 | 8 | 0 | 1 | 0 | 10.1021/acs.cgd.7b01000 | BEC+R-GeO2 | 12
4 | 0 | 0.5 | 7 | 0.5 | 0.5 | 0 | 0 | 0 | 448 | 504 | 0 | 156 | 8 | 0 | 1 | 0 | 10.1021/acs.cgd.7b01000 | BEC+R-GeO2 | 12
9 | 0 | 0.5 | 5 | 0.5 | 0.5 | 0 | 0 | 0 | 448 | 504 | 0 | 156 | 8 | 0 | 1 | 0 | 10.1021/acs.cgd.7b01000 | PKU-22+R-GeO2 | 10
4 | 0 | 0.5 | 6 | 0.5 | 0.5 | 0 | 0 | 0 | 438 | 504 | 0 | 156 | 8 | 0 | 1 | 0 | 10.1021/acs.cgd.7b01000 | PKU-22 | 10
0.05 | 0.01904762 | 0.4761905 | 4.761905 | 0.5333333 | 0.2380952 | 0 | 0 | 0 | 452.85 | 72 | 0 | 258 | 6 | 0 | 1 | 0 | 10.1016/j.micromeso.2017.03.033 | ITQ-13 | 10
0.05 | 0.01904762 | 0.4761905 | 4.761905 | 1.219048 | 0.2380952 | 0 | 0 | 0 | 452.85 | 72 | 0 | 258 | 6 | 0 | 1 | 0 | 10.1016/j.micromeso.2017.03.033 | ITQ-13 | 10
0.05 | 0.01904762 | 0.4761905 | 4.761905 | 2.438095 | 0.2380952 | 0 | 0 | 0 | 452.85 | 72 | 0 | 258 | 6 | 0 | 1 | 0 | 10.1016/j.micromeso.2017.03.033 | ITQ-13 | 10
0.05 | 0.01904762 | 0.0952381 | 4.761905 | 0.5333333 | 0.04761905 | 0 | 0 | 0 | 452.85 | 120 | 0 | 258 | 6 | 0 | 1 | 0 | 10.1016/j.micromeso.2017.03.033 | ITQ-13 + amorphous | 10
0.05 | 0.01904762 | 0.1904762 | 4.761905 | 0.5333333 | 0.0952381 | 0 | 0 | 0 | 452.85 | 120 | 0 | 258 | 6 | 0 | 1 | 0 | 10.1016/j.micromeso.2017.03.033 | ITQ-13 + amorphous | 10
0.05 | 0.01904762 | 0.3809524 | 4.761905 | 0.5333333 | 0.1904762 | 0 | 0 | 0 | 452.85 | 72 | 0 | 258 | 6 | 0 | 1 | 0 | 10.1016/j.micromeso.2017.03.033 | ITQ-13 + amorphous | 10
0.05 | 0.01904762 | 0.4761905 | 4.761905 | 0.5333333 | 0.2380952 | 0 | 0 | 0 | 452.85 | 72 | 0 | 258 | 6 | 0 | 1 | 0 | 10.1016/j.micromeso.2017.03.033 | ITQ-13 | 10
0.05 | 0.01904762 | 0.5714286 | 4.761905 | 0.5333333 | 0.2857143 | 0 | 0 | 0 | 452.85 | 72 | 0 | 258 | 6 | 0 | 1 | 0 | 10.1016/j.micromeso.2017.03.033 | ITQ-13 | 10
0.05 | 0.03809524 | 0.4761905 | 4.761905 | 0.5333333 | 0.2380952 | 0 | 0 | 0 | 452.85 | 96 | 0 | 258 | 6 | 0 | 1 | 0 | 10.1016/j.micromeso.2017.03.033 | ITQ-13 | 10
0.05 | 0.01904762 | 0.4761905 | 4.761905 | 0.5333333 | 0.2380952 | 0 | 0 | 0 | 452.85 | 72 | 0 | 258 | 6 | 0 | 1 | 0 | 10.1016/j.micromeso.2017.03.033 | ITQ-13 | 10
0.05 | 0.00952381 | 0.4761905 | 4.761905 | 0.5333333 | 0.2380952 | 0 | 0 | 0 | 452.85 | 72 | 0 | 258 | 6 | 0 | 1 | 0 | 10.1016/j.micromeso.2017.03.033 | ITQ-13 | 10
0.05 | 0.006666667 | 0.4761905 | 4.761905 | 0.5333333 | 0.2380952 | 0 | 0 | 0 | 452.85 | 72 | 0 | 258 | 6 | 0 | 1 | 0 | 10.1016/j.micromeso.2017.03.033 | ITQ-13 | 10
0.05 | 0.004761905 | 0.4761905 | 4.761905 | 0.5333333 | 0.2380952 | 0 | 0 | 0 | 452.85 | 72 | 0 | 258 | 6 | 0 | 1 | 0 | 10.1016/j.micromeso.2017.03.033 | ITQ-13 | 10
0.05 | 0.003809524 | 0.4761905 | 4.761905 | 0.5333333 | 0.2380952 | 0 | 0 | 0 | 452.85 | 72 | 0 | 258 | 6 | 0 | 1 | 0 | 10.1016/j.micromeso.2017.03.033 | ITQ-13 | 10
0.05 | 0.952381 | 0.4761905 | 4.761905 | 0.5333333 | 0.2380952 | 0 | 0 | 0 | 452.85 | 72 | 0 | 258 | 6 | 0 | 1 | 0 | 10.1016/j.micromeso.2017.03.033 | ITQ-13 | 10
0.1 | 0.02 | 0.5018182 | 5 | 0.5 | 0.2509091 | 0 | 0 | 0 | 415.5 | 11 | 0 | 258 | 6 | 40 | 1 | 0 | 10.1016/j.jcat.2016.09.007 | ITQ-13 | 10
0.067 | 0.01968135 | 0.4985942 | 4.998126 | 0.4995314 | 0.2492971 | 0 | 0 | 0 | 415.5 | 11 | 0 | 258 | 6 | 40 | 1 | 0 | 10.1016/j.jcat.2016.09.007 | ITQ-13 | 10
0.05 | 0.02 | 0.4990476 | 5 | 0.5 | 0.2495238 | 0 | 0 | 0 | 415.5 | 11 | 0 | 258 | 6 | 40 | 1 | 0 | 10.1016/j.jcat.2016.09.007 | ITQ-13 | 10
0.033 | 0.02032914 | 0.499516 | 5.001936 | 0.500484 | 0.249758 | 0 | 0 | 0 | 415.5 | 11 | 0 | 258 | 6 | 40 | 1 | 0 | 10.1016/j.jcat.2016.09.007 | ITQ-13 | 10
0.025 | 0.0204878 | 0.4995122 | 5 | 0.5004878 | 0.2497561 | 0 | 0 | 0 | 415.5 | 11 | 0 | 258 | 6 | 40 | 1 | 0 | 10.1016/j.jcat.2016.09.007 | ITQ-13 | 10
1 | 0.02 | 0.25 | 2.5 | 0.25 | 0.125 | 0 | 0 | 0 | 415.5 | 11 | 0 | 258 | 6 | 40 | 1 | 0 | 10.1016/j.jcat.2016.09.007 | EU-1 | 10
0.1 | 0.03272727 | 0.5018182 | 5 | 0.5 | 0.2509091 | 0 | 0 | 0 | 415.5 | 11 | 0 | 258 | 6 | 40 | 1 | 0 | 10.1016/j.jcat.2016.09.007 | ITQ-13 | 10
0.033 | 0.02516941 | 0.499516 | 5.001936 | 0.500484 | 0.249758 | 0 | 0 | 0 | 415.5 | 11 | 0 | 258 | 6 | 40 | 1 | 0 | 10.1016/j.jcat.2016.09.007 | ITQ-13 | 10
0.033 | 0.009680542 | 0.499516 | 5.001936 | 0.500484 | 0.249758 | 0 | 0 | 0 | 415.5 | 11 | 0 | 258 | 6 | 40 | 1 | 0 | 10.1016/j.jcat.2016.09.007 | ITQ-13 | 10
0.033 | 0.004840271 | 0.499516 | 5.001936 | 0.500484 | 0.249758 | 0 | 0 | 0 | 415.5 | 11 | 0 | 258 | 6 | 40 | 1 | 0 | 10.1016/j.jcat.2016.09.007 | ITQ-13 | 10
0.033 | 0.002904163 | 0.499516 | 5.001936 | 0.500484 | 0.249758 | 0 | 0 | 0 | 415.5 | 11 | 0 | 258 | 6 | 40 | 1 | 0 | 10.1016/j.jcat.2016.09.007 | ITQ-13 | 10
0.033 | 0.001936108 | 0.499516 | 5.001936 | 0.500484 | 0.249758 | 0 | 0 | 0 | 415.5 | 11 | 0 | 258 | 6 | 40 | 1 | 0 | 10.1016/j.jcat.2016.09.007 | ITQ-13 | 10
1 | 0 | 0 | 56.25 | 2 | 31.6 | 0 | 0 | 0 | 443 | 168 | 0 | 227 | 5 | 0 | 1 | 0 | 10.1007/s10853-016-9799-5 | ITH and amorphous | 10
1.25 | 0 | 0 | 54.16667 | 1.666667 | 20.77778 | 0 | 0 | 0 | 443 | 168 | 0 | 227 | 5 | 0 | 1 | 0 | 10.1007/s10853-016-9799-5 | ITH | 10
1.818 | 0 | 0 | 58.06813 | 1.93577 | 24.13059 | 0 | 0 | 0 | 443 | 168 | 0 | 227 | 5 | 0 | 1 | 0 | 10.1007/s10853-016-9799-5 | ITH | 10
0.4 | 0 | 0 | 30 | 0.8571429 | 9.342857 | 0 | 0 | 0 | 443 | 168 | 0 | 227 | 5 | 0 | 1 | 0 | 10.1007/s10853-016-9799-5 | ITH | 10
0.625 | 0 | 0 | 27.69231 | 0.3323077 | 21.53846 | 0 | 0 | 0 | 443 | 48 | 0 | 152.4 | 3 | 0 | 1 | 0 | 10.1007/s10934-015-0119-2 | BEC | 12
0.5 | 0 | 0 | 9 | 0.36 | 23.33333 | 0 | 0 | 0 | 443 | 48 | 0 | 152.4 | 3 | 0 | 1 | 0 | 10.1007/s10934-015-0119-2 | AST | 6
0.2 | 0 | 0.5 | 7.0025 | 0.5 | 0.25 | 0 | 0 | 0 | 413 | 168 | 0 | 244 | 3.666667 | 60 | 1 | 0 | 10.1039/c5ce00731c | BEC | 12
1.25 | 0 | 0 | 6.666667 | 0 | 24.11111 | 0 | 0 | 0 | 443 | 744 | 0 | 150 | 3 | 0 | 1 | 0 | 10.1016/j.jssc.2014.12.031 | AST | 6
1.25 | 0 | 0 | 20 | 0 | 24.11111 | 0 | 0 | 0 | 443 | 744 | 0 | 150 | 3 | 0 | 1 | 0 | 10.1016/j.jssc.2014.12.031 | STW + amorphous | 10
1.25 | 0 | 0 | 8.333333 | 1.666667 | 24.11111 | 0 | 0 | 0 | 443 | 48 | 0 | 150 | 3 | 0 | 1 | 0 | 10.1016/j.jssc.2014.12.031 | STW | 10
1.25 | 0 | 0 | 50 | 1.666667 | 24.11111 | 0 | 0 | 0 | 443 | 48 | 0 | 150 | 3 | 0 | 1 | 0 | 10.1016/j.jssc.2014.12.031 | MFI + amorphous | 10
1.538 | 0 | 0 | 7.274232 | 1.818361 | 26.30772 | 0 | 0 | 0 | 443 | 48 | 0 | 150 | 3 | 0 | 1 | 0 | 10.1016/j.jssc.2014.12.031 | STW + GeO2 | 10
0.339 | 0 | 0 | 3.038088 | 0.759522 | 10.9873 | 0 | 0 | 0 | 443 | 48 | 0 | 150 | 3 | 0 | 1 | 0 | 10.1016/j.jssc.2014.12.031 | STW + amorphous | 10
1 | 0 | 0 | 4.725 | 1.5 | 10.875 | 0 | 0 | 0 | 443 | 48 | 0 | 150 | 3 | 0 | 1 | 0 | 10.1016/j.jssc.2014.12.031 | STW + GeO2 | 10
1 | 0 | 0 | 7.5 | 1.875 | 27.125 | 0 | 0 | 0 | 443 | 48 | 0 | 150 | 3 | 0 | 1 | 0 | 10.1016/j.jssc.2014.12.031 | STW + amorphous | 10
0.5 | 0 | 0.5 | 5 | 0.5 | 0.25 | 0 | 0 | 0 | 448 | 336 | 0 | 258 | 6 | 60 | 1 | 0 | 10.1021/cm502525w | ITQ-13 | 10
0.333 | 0 | 0.4996249 | 5.0015 | 0 | 0.2498125 | 0 | 0 | 0 | 448 | 336 | 0 | 258 | 6 | 60 | 1 | 0 | 10.1021/cm502525w | ITQ-13 | 10
0.333 | 0 | 0.4996249 | 10.00225 | 0 | 0.2498125 | 0 | 0 | 0 | 448 | 168 | 0 | 280 | 7.5 | 60 | 1 | 0 | 10.1021/cm502525w | ITQ-22 | 12
0.5 | 0 | 0.5 | 25 | 0 | 0.25 | 0 | 0 | 0 | 448 | 144 | 0 | 179 | 11 | 60 | 1 | 0 | 10.1021/cm502525w | ITQ-12 | 8
0.667 | 0 | 0.5002999 | 8 | 0.5002999 | 0.25015 | 0 | 0 | 0 | 443 | 336 | 0 | 332 | 8 | 0 | 1 | 0 | 10.1039/c4ra01383b | BEC | 12
0.667 | 0 | 1.0006 | 8 | 0.5002999 | 0.5002999 | 0 | 0 | 0 | 443 | 336 | 0 | 332 | 8 | 0 | 1 | 0 | 10.1039/c4ra01383b | AST | 6
0.333 | 0 | 1.249812 | 50.01275 | 0 | 0.6249062 | 0 | 0 | 0 | 443 | 336 | 0 | 332 | 8 | 0 | 1 | 0 | 10.1039/c4ra01383b | IM-17+122B | 12
0.333 | 0 | 0.6256564 | 12.50338 | 0 | 0.3128282 | 0 | 0 | 0 | 443 | 336 | 0 | 332 | 8 | 0 | 1 | 0 | 10.1039/c4ra01383b | IM-17 | 12
0.333 | 0 | 0.6256564 | 6.252813 | 0 | 0.3128282 | 0 | 0 | 0 | 443 | 336 | 0 | 332 | 8 | 0 | 1 | 0 | 10.1039/c4ra01383b | IM-17 | 12
0.333 | 0 | 0.312078 | 6.252813 | 0 | 0.156039 | 0 | 0 | 0 | 443 | 336 | 0 | 332 | 8 | 0 | 1 | 0 | 10.1039/c4ra01383b | IM-17 | 12
0.25 | 0 | 0.5008 | 3 | 0 | 0.2504 | 0 | 0 | 0 | 443 | 336 | 0 | 332 | 8 | 0 | 1 | 0 | 10.1039/c4ra01383b | IM-17 | 12
0.333 | 0 | 0.6256564 | 12.50338 | 0 | 0.3128282 | 0 | 0 | 0 | 443 | 336 | 0 | 332 | 8 | 0 | 1 | 0 | 10.1039/c4ra01383b | IM-17 | 12
0.667 | 0 | 1 | 20 | 0 | 1 | 0 | 0 | 0 | 443 | 336 | 1 | 141 | 3 | 0 | 1 | 0 | 10.1016/j.jssc.2008.12.002 | MFI+unknown | 10
0.25 | 0 | 0.5 | 8 | 0.5 | 0.5 | 0 | 0 | 0 | 443 | 336 | 1 | 141 | 3 | 0 | 1 | 0 | 10.1016/j.jssc.2008.12.002 | IM-16+unknown | 10
0.667 | 0 | 0.5 | 8 | 0.5 | 0.5 | 0 | 0 | 0 | 443 | 336 | 1 | 141 | 3 | 0 | 1 | 0 | 10.1016/j.jssc.2008.12.002 | IM-16+unknown | 10
1.5 | 0 | 0.5 | 8 | 0.5 | 0.5 | 0 | 0 | 0 | 443 | 336 | 1 | 141 | 3 | 0 | 1 | 0 | 10.1016/j.jssc.2008.12.002 | quartz+IM-16 | 10
0.25 | 0 | 0.6 | 8 | 0.4 | 0.6 | 0 | 0 | 0 | 443 | 336 | 1 | 141 | 3 | 0 | 1 | 0 | 10.1016/j.jssc.2008.12.002 | IM-16+unknown | 10
0.667 | 0 | 1 | 20 | 0.5 | 1 | 0 | 0 | 0 | 443 | 336 | 1 | 141 | 3 | 0 | 1 | 0 | 10.1016/j.jssc.2008.12.002 | IM-16+unknown | 10
0.25 | 0 | 0.3 | 3 | 0.3 | 0.3 | 0 | 0 | 0 | 443 | 336 | 1 | 141 | 3 | 0 | 1 | 0 | 10.1016/j.jssc.2008.12.002 | IM-16+unknown | 10
0.25 | 0 | 1 | 20 | 1 | 1 | 0 | 0 | 0 | 443 | 336 | 1 | 141 | 3 | 0 | 1 | 0 | 10.1016/j.jssc.2008.12.002 | IM-16+unknown | 10
0.667 | 0 | 1 | 20 | 1 | 1 | 0 | 0 | 0 | 443 | 336 | 1 | 141 | 3 | 0 | 1 | 0 | 10.1016/j.jssc.2008.12.002 | IM-16+unknown | 10
1 | 0 | 1 | 20 | 1 | 1 | 0 | 0 | 0 | 443 | 336 | 1 | 141 | 3 | 0 | 1 | 0 | 10.1016/j.jssc.2008.12.002 | IM-16+quartz | 10
0.667 | 0 | 1 | 20 | 1 | 1 | 0 | 0 | 0 | 443 | 336 | 1 | 141 | 3 | 0 | 1 | 0 | 10.1016/j.jssc.2008.12.002 | IM-16+unknown | 10
1 | 0 | 1 | 20 | 1 | 1 | 0 | 0 | 0 | 443 | 336 | 1 | 141 | 3 | 0 | 1 | 0 | 10.1016/j.jssc.2008.12.002 | IM-16 | 10
0.5 | 0 | 0.25 | 25 | 0 | 0.25 | 0 | 0 | 0 | 448 | 6 | 0 | 179 | 11 | 40 | 2 | 1 | 10.1002/chem.200800416 | UTL | 14
0.5 | 0 | 0.5833333 | 25 | 0 | 0.5833333 | 0 | 0 | 0 | 448 | 6 | 0 | 179 | 11 | 40 | 2 | 1 | 10.1002/chem.200800416 | UTL | 14
0.5 | 0 | 0.3333333 | 25 | 0 | 0.3333333 | 0 | 0 | 0 | 448 | 6 | 0 | 179 | 11 | 40 | 2 | 1 | 10.1002/chem.200800416 | UTL | 14
0.5 | 0 | 0.5 | 25 | 0 | 0.5 | 0 | 0 | 0 | 448 | 6 | 0 | 179 | 11 | 40 | 2 | 1 | 10.1002/chem.200800416 | UTL | 14
0.2 | 0 | 0.25 | 25 | 0 | 0.25 | 0 | 0 | 0 | 448 | 6 | 0 | 179 | 11 | 40 | 2 | 1 | 10.1002/chem.200800416 | UTL | 14
1 | 0 | 0.1875 | 18.75 | 0 | 0.1875 | 0 | 0 | 0 | 448 | 6 | 0 | 179 | 11 | 40 | 2 | 1 | 10.1002/chem.200800416 | UTL | 14
0.2 | 0 | 0.5 | 4 | 0.5 | 0.5 | 0 | 0 | 0 | 423 | 48 | 0 | 237 | 16 | 0 | 1 | 0 | 10.1021/cm049912g | ITQ-7 | 12
0.2 | 0 | 0.5 | 4 | 0.5 | 0.5 | 0 | 0 | 0 | 423 | 480 | 0 | 237 | 16 | 0 | 1 | 0 | 10.1021/cm049912g | ITQ-7 | 12
0.1 | 0 | 0.5 | 4 | 0.5 | 0.5 | 0 | 0 | 0 | 423 | 48 | 0 | 237 | 16 | 0 | 1 | 0 | 10.1021/cm049912g | ITQ-7 | 12
0.1 | 0 | 0.5 | 4 | 0.5 | 0.5 | 0 | 0 | 0 | 423 | 432 | 0 | 237 | 16 | 0 | 1 | 0 | 10.1021/cm049912g | ITQ-7 | 12
0.05 | 0 | 0.5 | 4 | 0.5 | 0.5 | 0 | 0 | 0 | 423 | 96 | 0 | 237 | 16 | 0 | 1 | 0 | 10.1021/cm049912g | ITQ-7 + amorphous | 12
0.05 | 0 | 0.5 | 4 | 0.5 | 0.5 | 0 | 0 | 0 | 423 | 456 | 0 | 237 | 16 | 0 | 1 | 0 | 10.1021/cm049912g | ITQ-7 | 12
0.02 | 0 | 0.5 | 4 | 0.5 | 0.5 | 0 | 0 | 0 | 423 | 336 | 0 | 237 | 16 | 0 | 1 | 0 | 10.1021/cm049912g | ITQ-7 + amorphous | 12
0.02 | 0 | 0.5 | 4 | 0.5 | 0.5 | 0 | 0 | 0 | 423 | 720 | 0 | 237 | 16 | 0 | 1 | 0 | 10.1021/cm049912g | ITQ-7 + amorphous | 12
0.2 | 0 | 0.5 | 4 | 0.5 | 0.5 | 0 | 0 | 0 | 423 | 48 | 0 | 189 | 16 | 0 | 1 | 0 | 10.1021/cm049912g | ITQ-17 | 12
0.2 | 0 | 0.5 | 4 | 0.5 | 0.5 | 0 | 0 | 0 | 423 | 504 | 0 | 189 | 16 | 0 | 1 | 0 | 10.1021/cm049912g | ITQ-17 | 12
0.1 | 0 | 0.5 | 4 | 0.5 | 0.5 | 0 | 0 | 0 | 423 | 48 | 0 | 189 | 16 | 0 | 1 | 0 | 10.1021/cm049912g | ITQ-17 | 12
0.1 | 0 | 0.5 | 4 | 0.5 | 0.5 | 0 | 0 | 0 | 423 | 408 | 0 | 189 | 16 | 0 | 1 | 0 | 10.1021/cm049912g | ITQ-17 | 12
0.05 | 0 | 0.5 | 4 | 0.5 | 0.5 | 0 | 0 | 0 | 423 | 72 | 0 | 189 | 16 | 0 | 1 | 0 | 10.1021/cm049912g | ITQ-17 | 12
0.05 | 0 | 0.5 | 4 | 0.5 | 0.5 | 0 | 0 | 0 | 423 | 432 | 0 | 189 | 16 | 0 | 1 | 0 | 10.1021/cm049912g | ITQ-17 | 12
0 | 0 | 0.5 | 4 | 0.5 | 0.5 | 0 | 0 | 0 | 423 | 168 | 0 | 189 | 16 | 0 | 1 | 0 | 10.1021/cm049912g | beta | 12
0 | 0 | 0.5 | 4 | 0.5 | 0.5 | 0 | 0 | 0 | 423 | 408 | 0 | 189 | 16 | 0 | 1 | 0 | 10.1021/cm049912g | beta | 12
0.1 | 0 | 0.5 | 4.545455 | 0 | 0.25 | 0 | 0 | 0 | 448 | 456 | 0 | 258 | 6 | 60 | 1 | 0 | 10.1021/jp0378438 | ITQ-13 | 10
0.1 | 0 | 0.5 | 6.363636 | 0.05090909 | 0.25 | 0 | 0 | 0 | 448 | 240 | 0 | 258 | 6 | 60 | 1 | 0 | 10.1021/jp0378438 | ITQ-13 | 10
0.1 | 0 | 0.5 | 9.090909 | 0.006363636 | 0.25 | 0 | 0 | 0 | 448 | 360 | 0 | 258 | 6 | 60 | 1 | 0 | 10.1021/jp0378438 | ITQ-13 | 10
0.1 | 0.01818182 | 0.5 | 9.090909 | 0 | 0.25 | 0 | 0 | 0 | 448 | 144 | 0 | 258 | 6 | 60 | 1 | 0 | 10.1021/jp0378438 | EU-1 | 10
0.2 | 0 | 0.5 | 2.083333 | 0 | 0.25 | 0 | 0 | 0 | 448 | 0 | 0 | 258 | 6 | 60 | 1 | 0 | 10.1021/jp0378438 | ITQ-22 | 12
0.2 | 0 | 0.5 | 4.166667 | 0 | 0.25 | 0 | 0 | 0 | 448 | 240 | 0 | 258 | 6 | 60 | 1 | 0 | 10.1021/jp0378438 | ITQ-22 | 12
0.2 | 0 | 0.5 | 5.833333 | 0.09333333 | 0.25 | 0 | 0 | 0 | 448 | 168 | 0 | 258 | 6 | 60 | 1 | 0 | 10.1021/jp0378438 | ITQ-13 | 10
0.2 | 0 | 0.5 | 8.333333 | 0 | 0.25 | 0 | 0 | 0 | 448 | 0 | 0 | 258 | 6 | 60 | 1 | 0 | 10.1021/jp0378438 | EU-1 | 10
0.2 | 0.0275 | 0.5 | 4.166667 | 0 | 0.25 | 0 | 0 | 0 | 448 | 0 | 0 | 258 | 6 | 60 | 1 | 0 | 10.1021/jp0378438 | ITQ-24 | 12
0.2 | 0.04166667 | 0.5 | 4.166667 | 0 | 0.25 | 0 | 0 | 0 | 448 | 240 | 0 | 258 | 6 | 60 | 1 | 0 | 10.1021/jp0378438 | ITQ-24 | 12
0.067 | 0.02 | 0.25 | 2 | 0.25 | 0.25 | 0 | 0 | 0 | 448 | 24 | 0 | 227 | 8 | 0 | 1 | 0 | 10.1016/j.jcat.2006.04.036 | ITQ-21 | 12
0.067 | 0.04 | 0.25 | 2 | 0.25 | 0.25 | 0 | 0 | 0 | 448 | 24 | 0 | 227 | 8 | 0 | 1 | 0 | 10.1016/j.jcat.2006.04.036 | ITQ-21 | 12
0.067 | 0.067 | 0.25 | 2 | 0.25 | 0.25 | 0 | 0 | 0 | 448 | 24 | 0 | 227 | 8 | 0 | 1 | 0 | 10.1016/j.jcat.2006.04.036 | ITQ-21 | 12
0.05 | 0.02 | 0.25 | 2 | 0.25 | 0.25 | 0 | 0 | 0 | 448 | 24 | 0 | 227 | 8 | 0 | 1 | 0 | 10.1016/j.jcat.2006.04.036 | ITQ-21 | 12
0.05 | 0.04 | 0.25 | 2 | 0.25 | 0.25 | 0 | 0 | 0 | 448 | 24 | 0 | 227 | 8 | 0 | 1 | 0 | 10.1016/j.jcat.2006.04.036 | ITQ-21 | 12
0.05 | 0.067 | 0.25 | 2 | 0.25 | 0.25 | 0 | 0 | 0 | 448 | 24 | 0 | 227 | 8 | 0 | 1 | 0 | 10.1016/j.jcat.2006.04.036 | ITQ-21 | 12
0.04 | 0.02 | 0.25 | 2 | 0.25 | 0.25 | 0 | 0 | 0 | 448 | 24 | 0 | 227 | 8 | 0 | 1 | 0 | 10.1016/j.jcat.2006.04.036 | ITQ-21 | 12
0.04 | 0.04 | 0.25 | 2 | 0.25 | 0.25 | 0 | 0 | 0 | 448 | 24 | 0 | 227 | 8 | 0 | 1 | 0 | 10.1016/j.jcat.2006.04.036 | ITQ-21 | 12
0.04 | 0.067 | 0.25 | 2 | 0.25 | 0.25 | 0 | 0 | 0 | 448 | 24 | 0 | 227 | 8 | 0 | 1 | 0 | 10.1016/j.jcat.2006.04.036 | ITQ-21 | 12
0.02 | 0.02 | 0.25 | 2 | 0.25 | 0.25 | 0 | 0 | 0 | 448 | 24 | 0 | 227 | 8 | 0 | 1 | 0 | 10.1016/j.jcat.2006.04.036 | ITQ-21 | 12
0.02 | 0.04 | 0.25 | 2 | 0.25 | 0.25 | 0 | 0 | 0 | 448 | 24 | 0 | 227 | 8 | 0 | 1 | 0 | 10.1016/j.jcat.2006.04.036 | ITQ-21 | 12
0.067 | 0.02 | 0.25 | 5 | 0.25 | 0.25 | 0 | 0 | 0 | 448 | 24 | 0 | 227 | 8 | 0 | 1 | 0 | 10.1016/j.jcat.2006.04.036 | ITQ-21 | 12
0.05 | 0.02 | 0.25 | 5 | 0.25 | 0.25 | 0 | 0 | 0 | 448 | 24 | 0 | 227 | 8 | 0 | 1 | 0 | 10.1016/j.jcat.2006.04.036 | ITQ-21 | 12
0.04 | 0.02 | 0.25 | 5 | 0.25 | 0.25 | 0 | 0 | 0 | 448 | 24 | 0 | 227 | 8 | 0 | 1 | 0 | 10.1016/j.jcat.2006.04.036 | ITQ-21 | 12
0.067 | 0.02 | 0.5 | 2 | 0.5 | 0.5 | 0 | 0 | 0 | 448 | 24 | 0 | 227 | 8 | 0 | 1 | 0 | 10.1016/j.jcat.2006.04.036 | ITQ-30 | 10
0.067 | 0.04 | 0.5 | 2 | 0.5 | 0.5 | 0 | 0 | 0 | 448 | 24 | 0 | 227 | 8 | 0 | 1 | 0 | 10.1016/j.jcat.2006.04.036 | ITQ-21 | 12
0.067 | 0.067 | 0.5 | 2 | 0.5 | 0.5 | 0 | 0 | 0 | 448 | 24 | 0 | 227 | 8 | 0 | 1 | 0 | 10.1016/j.jcat.2006.04.036 | ITQ-21 | 12
0.05 | 0.02 | 0.5 | 2 | 0.5 | 0.5 | 0 | 0 | 0 | 448 | 24 | 0 | 227 | 8 | 0 | 1 | 0 | 10.1016/j.jcat.2006.04.036 | ITQ-30 | 10
0.05 | 0.04 | 0.5 | 2 | 0.5 | 0.5 | 0 | 0 | 0 | 448 | 24 | 0 | 227 | 8 | 0 | 1 | 0 | 10.1016/j.jcat.2006.04.036 | ITQ-21 | 12
0.05 | 0.067 | 0.5 | 2 | 0.5 | 0.5 | 0 | 0 | 0 | 448 | 24 | 0 | 227 | 8 | 0 | 1 | 0 | 10.1016/j.jcat.2006.04.036 | ITQ-21 | 12
0.04 | 0.02 | 0.5 | 2 | 0.5 | 0.5 | 0 | 0 | 0 | 448 | 24 | 0 | 227 | 8 | 0 | 1 | 0 | 10.1016/j.jcat.2006.04.036 | ITQ-30 | 10
0.04 | 0.04 | 0.5 | 2 | 0.5 | 0.5 | 0 | 0 | 0 | 448 | 24 | 0 | 227 | 8 | 0 | 1 | 0 | 10.1016/j.jcat.2006.04.036 | ITQ-21 | 12
0.04 | 0.067 | 0.5 | 2 | 0.5 | 0.5 | 0 | 0 | 0 | 448 | 24 | 0 | 227 | 8 | 0 | 1 | 0 | 10.1016/j.jcat.2006.04.036 | ITQ-21 | 12
0.02 | 0.02 | 0.5 | 2 | 0.5 | 0.5 | 0 | 0 | 0 | 448 | 24 | 0 | 227 | 8 | 0 | 1 | 0 | 10.1016/j.jcat.2006.04.036 | ITQ-30 | 10
0.02 | 0.04 | 0.5 | 2 | 0.5 | 0.5 | 0 | 0 | 0 | 448 | 24 | 0 | 227 | 8 | 0 | 1 | 0 | 10.1016/j.jcat.2006.04.036 | ITQ-21 | 12
0.067 | 0.02 | 0.5 | 5 | 0.5 | 0.5 | 0 | 0 | 0 | 448 | 24 | 0 | 227 | 8 | 0 | 1 | 0 | 10.1016/j.jcat.2006.04.036 | ITQ-21 | 12
0.067 | 0.04 | 0.5 | 5 | 0.5 | 0.5 | 0 | 0 | 0 | 448 | 24 | 0 | 227 | 8 | 0 | 1 | 0 | 10.1016/j.jcat.2006.04.036 | ITQ-21 | 12
0.067 | 0.067 | 0.5 | 5 | 0.5 | 0.5 | 0 | 0 | 0 | 448 | 24 | 0 | 227 | 8 | 0 | 1 | 0 | 10.1016/j.jcat.2006.04.036 | ITQ-21 | 12
0.05 | 0.02 | 0.5 | 5 | 0.5 | 0.5 | 0 | 0 | 0 | 448 | 24 | 0 | 227 | 8 | 0 | 1 | 0 | 10.1016/j.jcat.2006.04.036 | ITQ-21 | 12
0.05 | 0.04 | 0.5 | 5 | 0.5 | 0.5 | 0 | 0 | 0 | 448 | 24 | 0 | 227 | 8 | 0 | 1 | 0 | 10.1016/j.jcat.2006.04.036 | ITQ-21 | 12
0.04 | 0.02 | 0.5 | 5 | 0.5 | 0.5 | 0 | 0 | 0 | 448 | 24 | 0 | 227 | 8 | 0 | 1 | 0 | 10.1016/j.jcat.2006.04.036 | ITQ-21 | 12
0.067 | 0.02 | 0.25 | 2 | 0.25 | 0.25 | 0 | 0 | 0 | 448 | 120 | 0 | 227 | 8 | 0 | 1 | 0 | 10.1016/j.jcat.2006.04.036 | ITQ-21 | 12
0.067 | 0.04 | 0.25 | 2 | 0.25 | 0.25 | 0 | 0 | 0 | 448 | 120 | 0 | 227 | 8 | 0 | 1 | 0 | 10.1016/j.jcat.2006.04.036 | ITQ-21 | 12
0.067 | 0.067 | 0.25 | 2 | 0.25 | 0.25 | 0 | 0 | 0 | 448 | 120 | 0 | 227 | 8 | 0 | 1 | 0 | 10.1016/j.jcat.2006.04.036 | ITQ-21 | 12
0.05 | 0.02 | 0.25 | 2 | 0.25 | 0.25 | 0 | 0 | 0 | 448 | 120 | 0 | 227 | 8 | 0 | 1 | 0 | 10.1016/j.jcat.2006.04.036 | ITQ-30 | 10
0.05 | 0.04 | 0.25 | 2 | 0.25 | 0.25 | 0 | 0 | 0 | 448 | 120 | 0 | 227 | 8 | 0 | 1 | 0 | 10.1016/j.jcat.2006.04.036 | ITQ-21 | 12
0.05 | 0.067 | 0.25 | 2 | 0.25 | 0.25 | 0 | 0 | 0 | 448 | 120 | 0 | 227 | 8 | 0 | 1 | 0 | 10.1016/j.jcat.2006.04.036 | ITQ-21 | 12
0.04 | 0.02 | 0.25 | 2 | 0.25 | 0.25 | 0 | 0 | 0 | 448 | 120 | 0 | 227 | 8 | 0 | 1 | 0 | 10.1016/j.jcat.2006.04.036 | ITQ-30 | 10
0.04 | 0.04 | 0.25 | 2 | 0.25 | 0.25 | 0 | 0 | 0 | 448 | 120 | 0 | 227 | 8 | 0 | 1 | 0 | 10.1016/j.jcat.2006.04.036 | ITQ-21 | 12
0.04 | 0.067 | 0.25 | 2 | 0.25 | 0.25 | 0 | 0 | 0 | 448 | 120 | 0 | 227 | 8 | 0 | 1 | 0 | 10.1016/j.jcat.2006.04.036 | ITQ-21 | 12
0.02 | 0.02 | 0.25 | 2 | 0.25 | 0.25 | 0 | 0 | 0 | 448 | 120 | 0 | 227 | 8 | 0 | 1 | 0 | 10.1016/j.jcat.2006.04.036 | ITQ-30 | 10
0.02 | 0.04 | 0.25 | 2 | 0.25 | 0.25 | 0 | 0 | 0 | 448 | 120 | 0 | 227 | 8 | 0 | 1 | 0 | 10.1016/j.jcat.2006.04.036 | ITQ-21 | 12
0.067 | 0.02 | 0.25 | 5 | 0.25 | 0.25 | 0 | 0 | 0 | 448 | 120 | 0 | 227 | 8 | 0 | 1 | 0 | 10.1016/j.jcat.2006.04.036 | ITQ-21 | 12
0.05 | 0.02 | 0.25 | 5 | 0.25 | 0.25 | 0 | 0 | 0 | 448 | 120 | 0 | 227 | 8 | 0 | 1 | 0 | 10.1016/j.jcat.2006.04.036 | ITQ-21 | 12
0.067 | 0.02 | 0.5 | 2 | 0.5 | 0.5 | 0 | 0 | 0 | 448 | 120 | 0 | 227 | 8 | 0 | 1 | 0 | 10.1016/j.jcat.2006.04.036 | ITQ-30 | 10
0.067 | 0.04 | 0.5 | 2 | 0.5 | 0.5 | 0 | 0 | 0 | 448 | 120 | 0 | 227 | 8 | 0 | 1 | 0 | 10.1016/j.jcat.2006.04.036 | ITQ-21 | 12
0.067 | 0.067 | 0.5 | 2 | 0.5 | 0.5 | 0 | 0 | 0 | 448 | 120 | 0 | 227 | 8 | 0 | 1 | 0 | 10.1016/j.jcat.2006.04.036 | ITQ-21 | 12
0.05 | 0.02 | 0.5 | 2 | 0.5 | 0.5 | 0 | 0 | 0 | 448 | 120 | 0 | 227 | 8 | 0 | 1 | 0 | 10.1016/j.jcat.2006.04.036 | ITQ-30 | 10
0.05 | 0.04 | 0.5 | 2 | 0.5 | 0.5 | 0 | 0 | 0 | 448 | 120 | 0 | 227 | 8 | 0 | 1 | 0 | 10.1016/j.jcat.2006.04.036 | ITQ-21 | 12
0.05 | 0.067 | 0.5 | 2 | 0.5 | 0.5 | 0 | 0 | 0 | 448 | 120 | 0 | 227 | 8 | 0 | 1 | 0 | 10.1016/j.jcat.2006.04.036 | ITQ-21 | 12
0.04 | 0.02 | 0.5 | 2 | 0.5 | 0.5 | 0 | 0 | 0 | 448 | 120 | 0 | 227 | 8 | 0 | 1 | 0 | 10.1016/j.jcat.2006.04.036 | ITQ-30 | 10
0.04 | 0.04 | 0.5 | 2 | 0.5 | 0.5 | 0 | 0 | 0 | 448 | 120 | 0 | 227 | 8 | 0 | 1 | 0 | 10.1016/j.jcat.2006.04.036 | ITQ-30 | 10
0.04 | 0.067 | 0.5 | 2 | 0.5 | 0.5 | 0 | 0 | 0 | 448 | 120 | 0 | 227 | 8 | 0 | 1 | 0 | 10.1016/j.jcat.2006.04.036 | ITQ-21 | 12
0.02 | 0.02 | 0.5 | 2 | 0.5 | 0.5 | 0 | 0 | 0 | 448 | 120 | 0 | 227 | 8 | 0 | 1 | 0 | 10.1016/j.jcat.2006.04.036 | ITQ-30 | 10
0.02 | 0.04 | 0.5 | 2 | 0.5 | 0.5 | 0 | 0 | 0 | 448 | 120 | 0 | 227 | 8 | 0 | 1 | 0 | 10.1016/j.jcat.2006.04.036 | ITQ-21 | 12
0.067 | 0.02 | 0.5 | 5 | 0.5 | 0.5 | 0 | 0 | 0 | 448 | 120 | 0 | 227 | 8 | 0 | 1 | 0 | 10.1016/j.jcat.2006.04.036 | ITQ-30 | 10
0.067 | 0.04 | 0.5 | 5 | 0.5 | 0.5 | 0 | 0 | 0 | 448 | 120 | 0 | 227 | 8 | 0 | 1 | 0 | 10.1016/j.jcat.2006.04.036 | ITQ-21 | 12
0.067 | 0.067 | 0.5 | 5 | 0.5 | 0.5 | 0 | 0 | 0 | 448 | 120 | 0 | 227 | 8 | 0 | 1 | 0 | 10.1016/j.jcat.2006.04.036 | ITQ-21 | 12
0.05 | 0.02 | 0.5 | 5 | 0.5 | 0.5 | 0 | 0 | 0 | 448 | 120 | 0 | 227 | 8 | 0 | 1 | 0 | 10.1016/j.jcat.2006.04.036 | ITQ-30 | 10
0.05 | 0.04 | 0.5 | 5 | 0.5 | 0.5 | 0 | 0 | 0 | 448 | 120 | 0 | 227 | 8 | 0 | 1 | 0 | 10.1016/j.jcat.2006.04.036 | ITQ-21 | 12
0.05 | 0.067 | 0.5 | 5 | 0.5 | 0.5 | 0 | 0 | 0 | 448 | 120 | 0 | 227 | 8 | 0 | 1 | 0 | 10.1016/j.jcat.2006.04.036 | ITQ-21 | 12
0.04 | 0.02 | 0.5 | 5 | 0.5 | 0.5 | 0 | 0 | 0 | 448 | 120 | 0 | 227 | 8 | 0 | 1 | 0 | 10.1016/j.jcat.2006.04.036 | ITQ-30 | 10
0.04 | 0.04 | 0.5 | 5 | 0.5 | 0.5 | 0 | 0 | 0 | 448 | 120 | 0 | 227 | 8 | 0 | 1 | 0 | 10.1016/j.jcat.2006.04.036 | ITQ-21 | 12
0.02 | 0.02 | 0.5 | 5 | 0.5 | 0.5 | 0 | 0 | 0 | 448 | 120 | 0 | 227 | 8 | 0 | 1 | 0 | 10.1016/j.jcat.2006.04.036 | ITQ-30 | 10
0 | 0 | 0.5 | 5 | 0.5 | 0.25 | 0 | 0 | 0 | 448 | 168 | 0 | 278.1 | 3.5 | 60 | 1 | 0 | 10.1039/c7ta10002g | STW | 10
0 | 0 | 0.5 | 3 | 0.5 | 0.25 | 0 | 0 | 0 | 448 | 24 | 0 | 278.1 | 3.5 | 60 | 1 | 0 | 10.1039/c7ta10002g | Amorphous + STW | 10
0 | 0 | 0.5 | 3 | 0.5 | 0.25 | 0 | 0 | 0 | 448 | 72 | 0 | 278.1 | 3.5 | 60 | 1 | 0 | 10.1039/c7ta10002g | STW | 10
0 | 0 | 0.5 | 3 | 0.5 | 0.25 | 0 | 0 | 0 | 448 | 168 | 0 | 278.1 | 3.5 | 60 | 1 | 0 | 10.1039/c7ta10002g | STW | 10
0 | 0 | 0.5 | 10 | 0.5 | 0.25 | 0 | 0 | 0 | 423 | 168 | 0 | 278.1 | 3.5 | 60 | 1 | 0 | 10.1039/c7ta10002g | Amorphous+MTW | 12
0 | 0 | 0.5 | 10 | 0.5 | 0.25 | 0 | 0 | 0 | 423 | 336 | 0 | 278.1 | 3.5 | 60 | 1 | 0 | 10.1039/c7ta10002g | MTW + amorphous | 12
0.053 | 0 | 0.4748338 | 5 | 0.4995252 | 0.2374169 | 0 | 0 | 0 | 448 | 48 | 0 | 278.1 | 3.5 | 60 | 1 | 0 | 10.1039/c7ta10002g | STW | 10
0.053 | 0 | 0.4748338 | 5 | 0.4995252 | 0.2374169 | 0 | 0 | 0 | 448 | 96 | 0 | 278.1 | 3.5 | 60 | 1 | 0 | 10.1039/c7ta10002g | STW | 10
0.053 | 0 | 0.4748338 | 5 | 0.4995252 | 0.2374169 | 0 | 0 | 0 | 448 | 144 | 0 | 278.1 | 3.5 | 60 | 1 | 0 | 10.1039/c7ta10002g | STW | 10
1 | 0 | 0.25 | 15 | 0.5 | 0.125 | 0 | 0 | 0 | 423 | 72 | 0 | 278.1 | 3.5 | 60 | 1 | 0 | 10.1039/c7ta10002g | STW | 10
1 | 0 | 0.25 | 15 | 0.5 | 0.125 | 0 | 0 | 0 | 423 | 120 | 0 | 278.1 | 3.5 | 60 | 1 | 0 | 10.1039/c7ta10002g | STW | 10
1 | 0 | 0.25 | 15 | 0.5 | 0.125 | 0 | 0 | 0 | 423 | 168 | 0 | 278.1 | 3.5 | 60 | 1 | 0 | 10.1039/c7ta10002g | STW | 10
0 | 0 | 0.5 | 5 | 0.5 | 0.25 | 0 | 0 | 0 | 448 | 48 | 0 | 295 | 3.75 | 60 | 1 | 0 | 10.1039/c7ta10002g | MTW | 12
0 | 0 | 0.5 | 5 | 0.5 | 0.25 | 0 | 0 | 0 | 448 | 120 | 0 | 295 | 3.75 | 60 | 1 | 0 | 10.1039/c7ta10002g | MTW | 12
0 | 0 | 0.5 | 5 | 0.5 | 0.25 | 0 | 0 | 0 | 448 | 216 | 0 | 295 | 3.75 | 60 | 1 | 0 | 10.1039/c7ta10002g | MTW | 12
0 | 0 | 0.5 | 3 | 0.5 | 0.25 | 0 | 0 | 0 | 448 | 72 | 0 | 295 | 3.75 | 60 | 1 | 0 | 10.1039/c7ta10002g | MTW | 12
1 | 0 | 0.25 | 5 | 0.5 | 0.125 | 0 | 0 | 0 | 423 | 24 | 0 | 295 | 3.75 | 60 | 1 | 0 | 10.1039/c7ta10002g | STW | 10
1 | 0 | 0.25 | 5 | 0.5 | 0.125 | 0 | 0 | 0 | 423 | 96 | 0 | 295 | 3.75 | 60 | 1 | 0 | 10.1039/c7ta10002g | STW | 10
1 | 0 | 0.25 | 5 | 0.5 | 0.125 | 0 | 0 | 0 | 423 | 144 | 0 | 295 | 3.75 | 60 | 1 | 0 | 10.1039/c7ta10002g | STW | 10
0 | 0 | 0.5 | 3 | 0.5 | 0.25 | 0 | 0 | 0 | 448 | 24 | 0 | 315 | 4 | 60 | 1 | 0 | 10.1039/c7ta10002g | MTW | 12
0 | 0 | 0.5 | 3 | 0.5 | 0.25 | 0 | 0 | 0 | 448 | 120 | 0 | 315 | 4 | 60 | 1 | 0 | 10.1039/c7ta10002g | MTW | 12
0 | 0 | 0.5 | 3 | 0.5 | 0.25 | 0 | 0 | 0 | 448 | 216 | 0 | 315 | 4 | 60 | 1 | 0 | 10.1039/c7ta10002g | MTW | 12
0 | 0 | 0.5 | 5 | 0.5 | 0.25 | 0 | 0 | 0 | 423 | 72 | 0 | 315 | 4 | 60 | 1 | 0 | 10.1039/c7ta10002g | Amorphous+ MTW | 12
0 | 0 | 0.5 | 5 | 0.5 | 0.25 | 0 | 0 | 0 | 423 | 120 | 0 | 315 | 4 | 60 | 1 | 0 | 10.1039/c7ta10002g | MTW | 12
0 | 0 | 0.5 | 5 | 0.5 | 0.25 | 0 | 0 | 0 | 423 | 216 | 0 | 315 | 4 | 60 | 1 | 0 | 10.1039/c7ta10002g | MTW | 12
1 | 0 | 0.25 | 15 | 0.5 | 0.125 | 0 | 0 | 0 | 448 | 72 | 0 | 315 | 4 | 60 | 1 | 0 | 10.1039/c7ta10002g | STW +GeO2+amorphous | 10
1 | 0 | 0.25 | 15 | 0.5 | 0.125 | 0 | 0 | 0 | 448 | 120 | 0 | 315 | 4 | 60 | 1 | 0 | 10.1039/c7ta10002g | STW +GeO2+amorphous | 10
1 | 0 | 0.25 | 15 | 0.5 | 0.125 | 0 | 0 | 0 | 448 | 168 | 0 | 315 | 4 | 60 | 1 | 0 | 10.1039/c7ta10002g | STW +amorphous | 10
1 | 0 | 0.25 | 15 | 0.5 | 0.125 | 0 | 0 | 0 | 448 | 240 | 0 | 315 | 4 | 60 | 1 | 0 | 10.1039/c7ta10002g | STW +GeO2+amorphous | 10
0.5 | 0 | 0 | 4.666667 | 0 | 1.333333 | 0 | 0 | 0 | 443 | 216 | 0 | 170 | 4.5 | 0 | 1 | 0 | 10.1039/c7dt03420b | ECNU-20 | 12
0.5 | 0 | 0 | 4.666667 | 0 | 0.6666667 | 0 | 0 | 0 | 443 | 168 | 0 | 170 | 4.5 | 0 | 1 | 0 | 10.1039/c7dt03420b | ECNU-20 | 12
0.5 | 0 | 0 | 4.666667 | 0 | 1 | 0 | 0 | 0 | 443 | 168 | 0 | 170 | 4.5 | 0 | 1 | 0 | 10.1039/c7dt03420b | ECNU-20 | 12
0.333 | 0 | 0 | 5.251313 | 0 | 0.3750938 | 0 | 0 | 0 | 443 | 216 | 0 | 170 | 4.5 | 0 | 1 | 0 | 10.1039/c7dt03420b | ECNU-20 | 12
0.333 | 0 | 0 | 5.251313 | 0 | 0.7501875 | 0 | 0 | 0 | 443 | 168 | 0 | 170 | 4.5 | 0 | 1 | 0 | 10.1039/c7dt03420b | ECNU-20 | 12
0.333 | 0 | 0 | 5.251313 | 0 | 1.125281 | 0 | 0 | 0 | 443 | 168 | 0 | 170 | 4.5 | 0 | 1 | 0 | 10.1039/c7dt03420b | ECNU-20 | 12
0.25 | 0 | 0 | 5.6 | 0 | 0.4 | 0 | 0 | 0 | 443 | 336 | 0 | 170 | 4.5 | 0 | 1 | 0 | 10.1039/c7dt03420b | ECNU-20 | 12
0.25 | 0 | 0 | 5.6 | 0 | 0.8 | 0 | 0 | 0 | 443 | 216 | 0 | 170 | 4.5 | 0 | 1 | 0 | 10.1039/c7dt03420b | ECNU-20 | 12
0.25 | 0 | 0 | 5.6 | 0 | 1.2 | 0 | 0 | 0 | 443 | 168 | 0 | 170 | 4.5 | 0 | 1 | 0 | 10.1039/c7dt03420b | ECNU-20 | 12
0.2 | 0 | 0 | 5.833333 | 0 | 0.4166667 | 0 | 0 | 0 | 443 | 336 | 0 | 170 | 4.5 | 0 | 1 | 0 | 10.1039/c7dt03420b | ECNU-20 | 12
0.2 | 0 | 0 | 5.833333 | 0 | 0.8333333 | 0 | 0 | 0 | 443 | 336 | 0 | 170 | 4.5 | 0 | 1 | 0 | 10.1039/c7dt03420b | ECNU-20 | 12
0.2 | 0 | 0 | 5.833333 | 0 | 1.25 | 0 | 0 | 0 | 443 | 216 | 0 | 170 | 4.5 | 0 | 1 | 0 | 10.1039/c7dt03420b | ECNU-20 | 12
0.1 | 0 | 0.4545455 | 5 | 0 | 0.4545455 | 0 | 0 | 0 | 423 | 168 | 0 | 137 | 6 | 40 | 1 | 0 | 10.1039/c7dt01087g | AST | 6
0.2 | 0 | 0.4166667 | 4.583333 | 0 | 0.4166667 | 0 | 0 | 0 | 423 | 168 | 0 | 137 | 6 | 40 | 1 | 0 | 10.1039/c7dt01087g | CDO | 8
0.5 | 0.002666667 | 0.3333333 | 3.666667 | 0 | 0.3333333 | 0 | 0 | 0 | 423 | 168 | 0 | 137 | 6 | 40 | 1 | 0 | 10.1039/c7dt01087g | IWR | 12
0.5 | 0.006666667 | 0.3333333 | 3.666667 | 0 | 0.3333333 | 0 | 0 | 0 | 423 | 168 | 0 | 137 | 6 | 40 | 1 | 0 | 10.1039/c7dt01087g | IWR | 12
0.5 | 0.01333333 | 0.3333333 | 3.666667 | 0 | 0.3333333 | 0 | 0 | 0 | 423 | 168 | 0 | 137 | 6 | 40 | 1 | 0 | 10.1039/c7dt01087g | IWR | 12
0.5 | 0.02666667 | 0.3333333 | 3.666667 | 0 | 0.3333333 | 0 | 0 | 0 | 423 | 168 | 0 | 137 | 6 | 40 | 1 | 0 | 10.1039/c7dt01087g | LEV | 8
1 | 0.002 | 0.25 | 2.75 | 0 | 0.25 | 0 | 0 | 0 | 423 | 168 | 0 | 137 | 6 | 40 | 1 | 0 | 10.1039/c7dt01087g | IWR | 12
2 | 0.001333333 | 0.1666667 | 1.833333 | 0 | 0.1666667 | 0 | 0 | 0 | 423 | 168 | 0 | 137 | 6 | 40 | 1 | 0 | 10.1039/c7dt01087g | IWR | 12
5 | 0.0006666667 | 0.08333333 | 0.9166667 | 0 | 0.08333333 | 0 | 0 | 0 | 423 | 168 | 0 | 137 | 6 | 40 | 1 | 0 | 10.1039/c7dt01087g | IWR | 12
0.2 | 0.003333333 | 0.4166667 | 8.333333 | 0 | 0.4166667 | 0 | 0 | 0 | 423 | 168 | 0 | 137 | 6 | 40 | 1 | 0 | 10.1039/c7dt01087g | MFI | 10
0.5 | 0.002666667 | 0.3333333 | 6.666667 | 0 | 0.3333333 | 0 | 0 | 0 | 423 | 168 | 0 | 137 | 6 | 40 | 1 | 0 | 10.1039/c7dt01087g | MFI | 10
0.2 | 0.003333333 | 0.4166667 | 12.5 | 0 | 0.4166667 | 0 | 0 | 0 | 423 | 168 | 0 | 137 | 6 | 40 | 1 | 0 | 10.1039/c7dt01087g | MFI | 10
0.5 | 0.002666667 | 0.3333333 | 10 | 0 | 0.3333333 | 0 | 0 | 0 | 423 | 168 | 0 | 137 | 6 | 40 | 1 | 0 | 10.1039/c7dt01087g | MFI | 10
0.25 | 0 | 0.25 | 3 | 0.25 | 0.25 | 0 | 0 | 0 | 448 | 24 | 1 | 214 | 15 | 0 | 2 | 1 | 10.1126/science.1208652 | ITQ-43 | 28
0.5 | 0 | 0.25 | 3 | 0.25 | 0.25 | 0 | 0 | 0 | 448 | 24 | 1 | 214 | 15 | 0 | 2 | 1 | 10.1126/science.1208652 | ITQ-43 | 28
0.5 | 0.025 | 0.25 | 3 | 0.25 | 0.25 | 0 | 0 | 0 | 448 | 24 | 1 | 214 | 15 | 0 | 2 | 1 | 10.1126/science.1208652 | ITQ-43 | 28
0.25 | 0.1 | 0.25 | 3 | 0.25 | 0.25 | 0 | 0 | 0 | 448 | 24 | 1 | 214 | 15 | 0 | 2 | 1 | 10.1126/science.1208652 | ITQ-44 + amorphous | 18
0.25 | 0 | 0.25 | 3 | 0.25 | 0.25 | 0.05 | 0 | 0 | 448 | 24 | 1 | 214 | 15 | 0 | 2 | 1 | 10.1126/science.1208652 | Amorphous + ITQ-43 | 28
0.5 | 0 | 0.25 | 3 | 0.25 | 0.25 | 0.05 | 0 | 0 | 448 | 24 | 1 | 214 | 15 | 0 | 2 | 1 | 10.1126/science.1208652 | ITQ-43 | 28
0.5 | 0 | 0.25 | 25 | 0 | 0.25 | 0 | 0 | 0 | 423 | 96 | 0 | 181 | 11 | 25 | 2 | 1 | 10.1021/cm200105f | UTL | 14
0.5 | 0 | 0.5833333 | 25 | 0 | 0.5833333 | 0 | 0 | 0 | 423 | 144 | 0 | 181 | 11 | 25 | 2 | 1 | 10.1021/cm200105f | UTL | 14
0.5 | 0 | 0.5833333 | 25 | 0 | 0.5833333 | 0 | 0 | 0 | 423 | 120 | 0 | 181 | 11 | 25 | 2 | 1 | 10.1021/cm200105f | UTL | 14
0.5076142 | 0 | 0.3367003 | 25.25253 | 0 | 0.3367003 | 0.01010101 | 0 | 0 | 423 | 192 | 0 | 181 | 11 | 25 | 2 | 1 | 10.1021/cm200105f | UTL | 14
0.5235602 | 0 | 0.4295533 | 25.7732 | 0 | 0.4295533 | 0.03092784 | 0 | 0 | 423 | 216 | 0 | 181 | 11 | 25 | 2 | 1 | 10.1021/cm200105f | UTL | 14
0.5235602 | 0 | 0.4295533 | 25.7732 | 0 | 0.4295533 | 0.03092784 | 0 | 0 | 423 | 192 | 0 | 181 | 11 | 25 | 2 | 1 | 10.1021/cm200105f | UTL | 14
0.5235602 | 0 | 0.4295533 | 25.7732 | 0 | 0.4295533 | 0.03092784 | 0 | 0 | 423 | 192 | 0 | 181 | 11 | 25 | 1 | 0 | 10.1021/cm200105f | STF | 10
0.5 | 0 | 0.3333333 | 25 | 0 | 0.3333333 | 0 | 0 | 0 | 423 | 144 | 0 | 189 | 12 | 25 | 2 | 1 | 10.1021/cm200105f | Amorphous + UTL | 14
0.5 | 0 | 0.5 | 25 | 0 | 0.5 | 0 | 0 | 0 | 423 | 144 | 0 | 189 | 12 | 25 | 2 | 1 | 10.1021/cm200105f | UTL | 14
0.5 | 0 | 0.5 | 25 | 0 | 0.5 | 0 | 0 | 0 | 423 | 144 | 0 | 189 | 12 | 25 | 2 | 1 | 10.1021/cm200105f | UTL | 14
0.5235602 | 0 | 0.3436426 | 25.7732 | 0 | 0.3436426 | 0.03092784 | 0 | 0 | 423 | 192 | 0 | 189 | 12 | 25 | 1 | 0 | 10.1021/cm200105f | STT | 9
0.5 | 0 | 0.4166667 | 25 | 0 | 0.4166667 | 0 | 0 | 0 | 423 | 216 | 0 | 206 | 14 | 25 | 2 | 1 | 10.1021/cm200105f | UTL | 14
0.5076142 | 0 | 0.4208754 | 25.25253 | 0 | 0.4208754 | 0.01010101 | 0 | 0 | 423 | 144 | 0 | 206 | 14 | 25 | 2 | 1 | 10.1021/cm200105f | UTL | 14
0.5235602 | 0 | 0.5498282 | 25.7732 | 0 | 0.5498282 | 0.03092784 | 0 | 0 | 423 | 192 | 0 | 206 | 14 | 25 | 2 | 1 | 10.1021/cm200105f | UTL | 14
0.5405405 | 0 | 0.6140351 | 26.31579 | 0 | 0.6140351 | 0.05263158 | 0 | 0 | 423 | 264 | 0 | 206 | 14 | 25 | 2 | 1 | 10.1021/cm200105f | UTL | 14
0.5586592 | 0 | 0.5376344 | 26.88172 | 0 | 0.5376344 | 0.07526882 | 0 | 0 | 423 | 336 | 0 | 206 | 14 | 25 | 2 | 1 | 10.1021/cm200105f | UTL | 14
0.5780347 | 0 | 0.5494505 | 27.47253 | 0 | 0.5494505 | 0.0989011 | 0 | 0 | 423 | 360 | 0 | 206 | 14 | 25 | 2 | 1 | 10.1021/cm200105f | UTL | 14
0.5 | 0 | 0.5 | 25 | 0 | 0.5 | 0 | 0 | 0 | 423 | 240 | 0 | 185 | 11 | 25 | 2 | 1 | 10.1021/cm200105f | UTL | 14
0.5076142 | 0 | 0.3367003 | 25.25253 | 0 | 0.3367003 | 0.01010101 | 0 | 0 | 423 | 240 | 0 | 185 | 11 | 25 | 2 | 1 | 10.1021/cm200105f | UTL | 14
0.5235602 | 0 | 0.3436426 | 25.7732 | 0 | 0.3436426 | 0.03092784 | 0 | 0 | 423 | 288 | 0 | 185 | 11 | 25 | 2 | 1 | 10.1021/cm200105f | UTL | 14
0.5405405 | 0 | 0.3596491 | 26.31579 | 0 | 0.3596491 | 0.05263158 | 0 | 0 | 423 | 288 | 0 | 185 | 11 | 25 | 2 | 1 | 10.1021/cm200105f | UTL | 14
0.5405405 | 0 | 0.3596491 | 26.31579 | 0 | 0.3596491 | 0.05263158 | 0 | 0 | 423 | 264 | 0 | 185 | 11 | 25 | 2 | 1 | 10.1021/cm200105f | UTL | 14
0.5405405 | 0 | 0.3596491 | 26.31579 | 0 | 0.3596491 | 0.05263158 | 0 | 0 | 423 | 240 | 0 | 185 | 11 | 25 | 2 | 1 | 10.1021/cm200105f | UTL | 14
0.5405405 | 0 | 0.3596491 | 26.31579 | 0 | 0.3596491 | 0.05263158 | 0 | 0 | 423 | 240 | 0 | 185 | 11 | 25 | 2 | 1 | 10.1021/cm200105f | UTL | 14
0.5405405 | 0 | 0.3596491 | 26.31579 | 0 | 0.3596491 | 0.05263158 | 0 | 0 | 423 | 240 | 0 | 185 | 11 | 25 | 2 | 1 | 10.1021/cm200105f | UTL | 14
0.5405405 | 0 | 0.3596491 | 26.31579 | 0 | 0.3596491 | 0.05263158 | 0 | 0 | 423 | 240 | 0 | 185 | 11 | 25 | 2 | 1 | 10.1021/cm200105f | UTL | 14
0.5586592 | 0 | 0.4121864 | 26.88172 | 0 | 0.4121864 | 0.07526882 | 0 | 0 | 423 | 240 | 0 | 185 | 11 | 25 | 2 | 1 | 10.1021/cm200105f | UTL | 14
0.5780347 | 0 | 0.4120879 | 27.47253 | 0 | 0.4120879 | 0.0989011 | 0 | 0 | 423 | 336 | 0 | 185 | 11 | 25 | 2 | 1 | 10.1021/cm200105f | UTL | 14
0.5988024 | 0 | 0.4681648 | 28.08989 | 0 | 0.4681648 | 0.1235955 | 0 | 0 | 423 | 360 | 0 | 185 | 11 | 25 | 2 | 1 | 10.1021/cm200105f | UTL | 14
0.5988024 | 0 | 0.4681648 | 28.08989 | 0 | 0.4681648 | 0.1235955 | 0 | 0 | 423 | 360 | 0 | 185 | 11 | 25 | 2 | 1 | 10.1021/cm200105f | UTL | 14
0.5042017 | 0 | 0.4655493 | 27.93296 | 0 | 0.4655493 | 0.122905 | 0 | 0 | 423 | 432 | 0 | 185 | 11 | 25 | 2 | 1 | 10.1021/cm200105f | UTL | 14
0.5042017 | 0 | 0.4655493 | 27.93296 | 0 | 0.4655493 | 0.122905 | 0 | 0 | 423 | 360 | 0 | 185 | 11 | 25 | 2 | 1 | 10.1021/cm200105f | UTL | 14
0.5042017 | 0 | 0.4655493 | 27.93296 | 0 | 0.4655493 | 0.122905 | 0 | 0 | 423 | 288 | 0 | 185 | 11 | 25 | 1 | 0 | 10.1021/cm200105f | STT | 9
0.621118 | 0 | 0.4789272 | 28.73563 | 0 | 0.4789272 | 0.1494253 | 0 | 0 | 423 | 312 | 0 | 185 | 11 | 25 | 1 | 0 | 10.1021/cm200105f | STT | 9
0.621118 | 0 | 0.5268199 | 28.73563 | 0 | 0.5268199 | 0.1494253 | 0 | 0 | 423 | 264 | 0 | 185 | 11 | 25 | 1 | 0 | 10.1021/cm200105f | STT | 9
0.5 | 0 | 0.3333333 | 25 | 0 | 0.3333333 | 0 | 0 | 0 | 423 | 144 | 0 | 186 | 12 | 25 | 2 | 1 | 10.1021/cm200105f | UTL | 14
2.333333 | 0 | 0.5 | 25 | 0 | 0.5 | 0 | 0 | 0 | 423 | 48 | 0 | 186 | 12 | 25 | 2 | 1 | 10.1021/cm200105f | UTL + B-GeO2 | 14
1.857143 | 0 | 0.5 | 25 | 0 | 0.5 | 0 | 0 | 0 | 423 | 48 | 0 | 186 | 12 | 25 | 2 | 1 | 10.1021/cm200105f | UTL | 14
1.5 | 0 | 0.5 | 25 | 0 | 0.5 | 0 | 0 | 0 | 423 | 72 | 0 | 186 | 12 | 25 | 2 | 1 | 10.1021/cm200105f | UTL | 14
1.181818 | 0 | 0.4166667 | 25 | 0 | 0.4166667 | 0 | 0 | 0 | 423 | 72 | 0 | 186 | 12 | 25 | 2 | 1 | 10.1021/cm200105f | UTL | 14
0.25 | 0 | 0.4166667 | 25 | 0 | 0.4166667 | 0 | 0 | 0 | 423 | 192 | 0 | 186 | 12 | 25 | 2 | 1 | 10.1021/cm200105f | UTL | 14
0.2 | 0 | 0.4166667 | 25 | 0 | 0.4166667 | 0 | 0 | 0 | 423 | 408 | 0 | 186 | 12 | 25 | 2 | 1 | 10.1021/cm200105f | UTL | 14
0.5076142 | 0 | 0.4208754 | 25.25253 | 0 | 0.4208754 | 0.01010101 | 0 | 0 | 423 | 168 | 0 | 186 | 12 | 25 | 2 | 1 | 10.1021/cm200105f | UTL | 14
0.6024096 | 0 | 0.5169173 | 28.19549 | 0 | 0.5169173 | 0.03383459 | 0 | 0 | 423 | 192 | 0 | 186 | 12 | 25 | 2 | 1 | 10.1021/cm200105f | UTL | 14
0.5405405 | 0 | 0.3947368 | 26.31579 | 0 | 0.3947368 | 0.05263158 | 0 | 0 | 423 | 312 | 0 | 186 | 12 | 25 | 2 | 1 | 10.1021/cm200105f | UTL | 14
0.5405405 | 0 | 0.3947368 | 26.31579 | 0 | 0.3947368 | 0.05263158 | 0 | 0 | 423 | 264 | 0 | 186 | 12 | 25 | 2 | 1 | 10.1021/cm200105f | UTL | 14
0.5405405 | 0 | 0.3947368 | 26.31579 | 0 | 0.3947368 | 0.05263158 | 0 | 0 | 423 | 216 | 0 | 186 | 12 | 25 | 2 | 1 | 10.1021/cm200105f | UTL | 14
0.5405405 | 0 | 0.6140351 | 26.31579 | 0 | 0.6140351 | 0.05263158 | 0 | 0 | 423 | 216 | 0 | 186 | 12 | 25 | 2 | 1 | 10.1021/cm200105f | UTL | 14
0.5405405 | 0 | 0.6140351 | 26.31579 | 0 | 0.6140351 | 0.05263158 | 0 | 0 | 423 | 216 | 0 | 186 | 12 | 25 | 2 | 1 | 10.1021/cm200105f | UTL | 14
1.714286 | 0 | 0.5263158 | 26.31579 | 0 | 0.5263158 | 0.05263158 | 0 | 0 | 423 | 72 | 0 | 186 | 12 | 25 | 2 | 1 | 10.1021/cm200105f | UTL | 14
1.111111 | 0 | 0.4385965 | 26.31579 | 0 | 0.4385965 | 0.05263158 | 0 | 0 | 423 | 96 | 0 | 186 | 12 | 25 | 2 | 1 | 10.1021/cm200105f | UTL | 14
1.326531 | 0 | 0.5263158 | 26.31579 | 0 | 0.5263158 | 0.05263158 | 0 | 0 | 423 | 120 | 0 | 186 | 12 | 25 | 2 | 1 | 10.1021/cm200105f | UTL | 14
0.7272727 | 0 | 0.4385965 | 26.31579 | 0 | 0.4385965 | 0.05263158 | 0 | 0 | 423 | 240 | 0 | 186 | 12 | 25 | 2 | 1 | 10.1021/cm200105f | UTL | 14
0.3571429 | 0 | 0.4385965 | 26.31579 | 0 | 0.4385965 | 0.05263158 | 0 | 0 | 423 | 240 | 0 | 186 | 12 | 25 | 2 | 1 | 10.1021/cm200105f | UTL | 14
0.2666667 | 0 | 0.4385965 | 26.31579 | 0 | 0.4385965 | 0.05263158 | 0 | 0 | 423 | 336 | 0 | 186 | 12 | 25 | 2 | 1 | 10.1021/cm200105f | UTL | 14
0.5586592 | 0 | 0.5376344 | 26.88172 | 0 | 0.5376344 | 0.07526882 | 0 | 0 | 423 | 216 | 0 | 186 | 12 | 25 | 2 | 1 | 10.1021/cm200105f | UTL | 14
0.3676471 | 0 | 0.4480287 | 26.88172 | 0 | 0.4480287 | 0.07526882 | 0 | 0 | 423 | 240 | 0 | 186 | 12 | 25 | 2 | 1 | 10.1021/cm200105f | UTL | 14
0.5681818 | 0 | 0.5434783 | 27.17391 | 0 | 0.5434783 | 0.08695652 | 0 | 0 | 423 | 216 | 0 | 186 | 12 | 25 | 2 | 1 | 10.1021/cm200105f | UTL | 14
0.5780347 | 0 | 0.5494505 | 27.47253 | 0 | 0.5494505 | 0.0989011 | 0 | 0 | 423 | 216 | 0 | 186 | 12 | 25 | 2 | 1 | 10.1021/cm200105f | UTL | 14
1 | 0 | 0.5494505 | 27.47253 | 0 | 0.5494505 | 0.0989011 | 0 | 0 | 423 | 120 | 0 | 186 | 12 | 25 | 2 | 1 | 10.1021/cm200105f | UTL | 14
0.7843137 | 0 | 0.4578755 | 27.47253 | 0 | 0.4578755 | 0.0989011 | 0 | 0 | 423 | 264 | 0 | 186 | 12 | 25 | 2 | 1 | 10.1021/cm200105f | UTL | 14
0.5 | 0 | 0.4578755 | 27.47253 | 0 | 0.4578755 | 0.0989011 | 0 | 0 | 423 | 192 | 0 | 186 | 12 | 25 | 2 | 1 | 10.1021/cm200105f | UTL | 14
0.5882353 | 0 | 0.5555556 | 27.77778 | 0 | 0.5555556 | 0.1111111 | 0 | 0 | 423 | 192 | 0 | 186 | 12 | 25 | 2 | 1 | 10.1021/cm200105f | UTL | 14
0.5988024 | 0 | 0.5617978 | 28.08989 | 0 | 0.5617978 | 0.1235955 | 0 | 0 | 423 | 336 | 0 | 186 | 12 | 25 | 2 | 1 | 10.1021/cm200105f | UTL | 14
0.5988024 | 0 | 0.5617978 | 28.08989 | 0 | 0.5617978 | 0.1235955 | 0 | 0 | 423 | 240 | 0 | 186 | 12 | 25 | 2 | 1 | 10.1021/cm200105f | UTL | 14
0.5988024 | 0 | 0.5617978 | 28.08989 | 0 | 0.5617978 | 0.1235955 | 0 | 0 | 423 | 240 | 0 | 186 | 12 | 25 | 2 | 1 | 10.1021/cm200105f | UTL | 14
0.5988024 | 0 | 0.5617978 | 28.08989 | 0 | 0.5617978 | 0.1235955 | 0 | 0 | 423 | 192 | 0 | 186 | 12 | 25 | 2 | 1 | 10.1021/cm200105f | UTL | 14
0.621118 | 0 | 0.5747126 | 28.73563 | 0 | 0.5747126 | 0.1494253 | 0 | 0 | 423 | 336 | 0 | 186 | 12 | 25 | 2 | 1 | 10.1021/cm200105f | UTL | 14
0.8510638 | 0 | 0.6226054 | 28.73563 | 0 | 0.6226054 | 0.1494253 | 0 | 0 | 423 | 192 | 0 | 186 | 12 | 25 | 2 | 1 | 10.1021/cm200105f | UTL | 14
0.5 | 0 | 0.4166667 | 25 | 0 | 0.4166667 | 0 | 0 | 0 | 423 | 144 | 0 | 200 | 12 | 25 | 2 | 1 | 10.1021/cm200105f | UTL | 14
0.5235602 | 0 | 0.4295533 | 25.7732 | 0 | 0.4295533 | 0.03092784 | 0 | 0 | 423 | 96 | 0 | 200 | 12 | 25 | 2 | 1 | 10.1021/cm200105f | UTL | 14
0.5405405 | 0 | 0.4385965 | 26.31579 | 0 | 0.4385965 | 0.05263158 | 0 | 0 | 423 | 168 | 0 | 200 | 12 | 25 | 2 | 1 | 10.1021/cm200105f | UTL | 14
0.5586592 | 0 | 0.4928315 | 26.88172 | 0 | 0.4928315 | 0.07526882 | 0 | 0 | 423 | 216 | 0 | 200 | 12 | 25 | 2 | 1 | 10.1021/cm200105f | UTL | 14
0.5780347 | 0 | 0.503663 | 27.47253 | 0 | 0.503663 | 0.0989011 | 0 | 0 | 423 | 288 | 0 | 200 | 12 | 25 | 2 | 1 | 10.1021/cm200105f | UTL | 14
0.5780347 | 0 | 0.503663 | 27.47253 | 0 | 0.503663 | 0.0989011 | 0 | 0 | 423 | 216 | 0 | 200 | 12 | 25 | 2 | 1 | 10.1021/cm200105f | UTL | 14
0.5780347 | 0 | 0.5952381 | 27.47253 | 0 | 0.5952381 | 0.0989011 | 0 | 0 | 423 | 192 | 0 | 200 | 12 | 25 | 2 | 1 | 10.1021/cm200105f | UTL | 14
0.5988024 | 0 | 0.5617978 | 28.08989 | 0 | 0.5617978 | 0.1235955 | 0 | 0 | 423 | 216 | 0 | 200 | 12 | 25 | 2 | 1 | 10.1021/cm200105f | UTL | 14
0.621118 | 0 | 0.5747126 | 28.73563 | 0 | 0.5747126 | 0.1494253 | 0 | 0 | 423 | 240 | 0 | 200 | 12 | 25 | 2 | 1 | 10.1021/cm200105f | UTL | 14
0.6451613 | 0 | 0.5882353 | 29.41176 | 0 | 0.5882353 | 0.1764706 | 0 | 0 | 423 | 264 | 0 | 200 | 12 | 25 | 2 | 1 | 10.1021/cm200105f | UTL+Amorphous | 14
0.1 | 0 | 0.25 | 3 | 0.1 | 0.25 | 0 | 0 | 0 | 448 | 24 | 0 | 214 | 7 | 0 | 1 | 0 | 10.1002/anie.201001506 | ITQ-21 | 12
0.5 | 0.05 | 0.25 | 3 | 0.1 | 0.25 | 0 | 0 | 0 | 448 | 24 | 0 | 214 | 7 | 0 | 2 | 1 | 10.1002/anie.201001506 | ITQ-44 | 18
0.1 | 0.05 | 0.25 | 3 | 0.1 | 0.25 | 0 | 0 | 0 | 448 | 24 | 0 | 214 | 7 | 0 | 2 | 1 | 10.1002/anie.201001506 | ITQ-44 | 18
0.5 | 0.1 | 0.25 | 3 | 0.1 | 0.25 | 0 | 0 | 0 | 448 | 24 | 0 | 214 | 7 | 0 | 2 | 1 | 10.1002/anie.201001506 | ITQ-44 | 18
0.5 | 0 | 0.25 | 3 | 0.1 | 0.25 | 0.1 | 0 | 0 | 448 | 24 | 0 | 214 | 7 | 0 | 1 | 0 | 10.1002/anie.201001506 | ITQ-21 | 12
0.1 | 0 | 0.25 | 3 | 0.2 | 0.25 | 0 | 0 | 0 | 448 | 24 | 0 | 214 | 7 | 0 | 1 | 0 | 10.1002/anie.201001506 | ITQ-21 | 12
0.1 | 0.05 | 0.25 | 3 | 0.2 | 0.25 | 0 | 0 | 0 | 448 | 24 | 0 | 214 | 7 | 0 | 1 | 0 | 10.1002/anie.201001506 | ITQ-21 | 12
0.5 | 0.1 | 0.25 | 3 | 0.2 | 0.25 | 0 | 0 | 0 | 448 | 24 | 0 | 214 | 7 | 0 | 2 | 1 | 10.1002/anie.201001506 | ITQ-44 | 18
0.1 | 0 | 0.25 | 3 | 0.2 | 0.25 | 0.05 | 0 | 0 | 448 | 24 | 0 | 214 | 7 | 0 | 1 | 0 | 10.1002/anie.201001506 | ITQ-21 | 12
0.5 | 0 | 0.25 | 3 | 0.25 | 0.25 | 0 | 0 | 0 | 448 | 24 | 0 | 214 | 7 | 0 | 2 | 1 | 10.1002/anie.201001506 | ITQ-43 | 28
0.1 | 0 | 0.25 | 3 | 0.25 | 0.25 | 0 | 0 | 0 | 448 | 24 | 0 | 214 | 7 | 0 | 2 | 1 | 10.1002/anie.201001506 | ITQ-43 | 28
0.1 | 0.05 | 0.25 | 3 | 0.25 | 0.25 | 0 | 0 | 0 | 448 | 24 | 0 | 214 | 7 | 0 | 1 | 0 | 10.1002/anie.201001506 | ITQ-21 | 12
0.5 | 0 | 0.25 | 3 | 0.25 | 0.25 | 0.05 | 0 | 0 | 448 | 24 | 0 | 214 | 7 | 0 | 2 | 1 | 10.1002/anie.201001506 | ITQ-43 | 28
0.1 | 0 | 0.25 | 3 | 0.25 | 0.25 | 0.05 | 0 | 0 | 448 | 24 | 0 | 214 | 7 | 0 | 2 | 1 | 10.1002/anie.201001506 | ITQ-43 | 28
0.5 | 0 | 0.3 | 5 | 0 | 0.25 | 0 | 0 | 0 | 448 | 336 | 0 | 258 | 6 | 0 | 1 | 0 | 10.1038/nature05238 | ITQ-22 | 12
0.5 | 0 | 0.3 | 13.3 | 0 | 0.25 | 0 | 0 | 0 | 448 | 336 | 0 | 258 | 6 | 0 | 1 | 0 | 10.1038/nature05238 | ITQ-22 | 12
0.5 | 0 | 0.3 | 21.7 | 0 | 0.25 | 0 | 0 | 0 | 448 | 336 | 0 | 258 | 6 | 0 | 1 | 0 | 10.1038/nature05238 | ITQ-22 | 12
0.5 | 0 | 0.3 | 30 | 0 | 0.25 | 0 | 0 | 0 | 448 | 336 | 0 | 258 | 6 | 0 | 1 | 0 | 10.1038/nature05238 | ITQ-22 | 12
0.5 | 0 | 0.3 | 13.3 | 0 | 0.25 | 0 | 0 | 0 | 448 | 336 | 0 | 258 | 6 | 0 | 1 | 0 | 10.1038/nature05238 | ITQ-22 | 12
0.5 | 0 | 0.3 | 21.7 | 0 | 0.25 | 0 | 0 | 0 | 448 | 336 | 0 | 258 | 6 | 0 | 1 | 0 | 10.1038/nature05238 | ITQ-22 | 12
0.5 | 0 | 0.3 | 30 | 0 | 0.25 | 0 | 0 | 0 | 448 | 336 | 0 | 258 | 6 | 0 | 1 | 0 | 10.1038/nature05238 | ITQ-22 | 12
0.5 | 0 | 0.3 | 5 | 0 | 0.25 | 0 | 0 | 0 | 448 | 336 | 0 | 258 | 6 | 0 | 1 | 0 | 10.1038/nature05238 | ITQ-24 | 12
0.5 | 0 | 0.3 | 30 | 0 | 0.25 | 0 | 0 | 0 | 448 | 336 | 0 | 258 | 6 | 0 | 1 | 0 | 10.1038/nature05238 | SSZ-31 | 12
0.5 | 0 | 0.3 | 13.3 | 0 | 0.25 | 0.005 | 0 | 0 | 448 | 336 | 0 | 258 | 6 | 0 | 1 | 0 | 10.1038/nature05238 | ITQ-22 | 12
0.5 | 0 | 0.3 | 21.7 | 0 | 0.25 | 0.005 | 0 | 0 | 448 | 336 | 0 | 258 | 6 | 0 | 1 | 0 | 10.1038/nature05238 | ITQ-22 | 12
0.5 | 0 | 0.3 | 30 | 0 | 0.25 | 0.005 | 0 | 0 | 448 | 336 | 0 | 258 | 6 | 0 | 1 | 0 | 10.1038/nature05238 | ITQ-22 | 12
0.5 | 0 | 0.3 | 13.3 | 0 | 0.25 | 0.005 | 0 | 0 | 448 | 336 | 0 | 258 | 6 | 0 | 1 | 0 | 10.1038/nature05238 | ITQ-22 | 12
0.5 | 0 | 0.3 | 21.7 | 0 | 0.25 | 0.005 | 0 | 0 | 448 | 336 | 0 | 258 | 6 | 0 | 1 | 0 | 10.1038/nature05238 | ITQ-22 | 12
0.5 | 0 | 0.3 | 30 | 0 | 0.25 | 0.005 | 0 | 0 | 448 | 336 | 0 | 258 | 6 | 0 | 1 | 0 | 10.1038/nature05238 | ITQ-22 | 12
0.5 | 0 | 0.3 | 5 | 0 | 0.25 | 0.005 | 0 | 0 | 448 | 336 | 0 | 258 | 6 | 0 | 1 | 0 | 10.1038/nature05238 | ITQ-24 | 12
0.5 | 0 | 0.3 | 3 | 0 | 0.25 | 0.02 | 0 | 0 | 448 | 336 | 0 | 258 | 6 | 0 | 2 | 1 | 10.1038/nature05238 | ITQ-33 | 18
0.5 | 0 | 0.3 | 13.3 | 0 | 0.25 | 0.02 | 0 | 0 | 448 | 336 | 0 | 258 | 6 | 0 | 1 | 0 | 10.1038/nature05238 | ITQ-22 | 12
0.5 | 0 | 0.3 | 21.7 | 0 | 0.25 | 0.02 | 0 | 0 | 448 | 336 | 0 | 258 | 6 | 0 | 1 | 0 | 10.1038/nature05238 | ITQ-22 | 12
0.5 | 0 | 0.3 | 30 | 0 | 0.25 | 0.02 | 0 | 0 | 448 | 336 | 0 | 258 | 6 | 0 | 1 | 0 | 10.1038/nature05238 | ITQ-22 | 12
0.5 | 0 | 0.3 | 5 | 0 | 0.25 | 0.02 | 0 | 0 | 448 | 336 | 0 | 258 | 6 | 0 | 1 | 0 | 10.1038/nature05238 | ITQ-24 | 12
0.5 | 0 | 0.3 | 13.3 | 0 | 0.25 | 0.02 | 0 | 0 | 448 | 336 | 0 | 258 | 6 | 0 | 1 | 0 | 10.1038/nature05238 | ITQ-24 | 12
0.5 | 0 | 0.3 | 21.7 | 0 | 0.25 | 0.02 | 0 | 0 | 448 | 336 | 0 | 258 | 6 | 0 | 1 | 0 | 10.1038/nature05238 | ITQ-22 | 12
0.5 | 0 | 0.3 | 30 | 0 | 0.25 | 0.02 | 0 | 0 | 448 | 336 | 0 | 258 | 6 | 0 | 1 | 0 | 10.1038/nature05238 | ITQ-22 | 12
0.5 | 0 | 0.3 | 5 | 0 | 0.25 | 0.02 | 0 | 0 | 448 | 336 | 0 | 258 | 6 | 0 | 1 | 0 | 10.1038/nature05238 | ITQ-24 | 12
0.5 | 0 | 0.3 | 13.3 | 0 | 0.25 | 0.02 | 0 | 0 | 448 | 336 | 0 | 258 | 6 | 0 | 1 | 0 | 10.1038/nature05238 | ITQ-24 | 12
0.5 | 0 | 0.3 | 3 | 0 | 0.25 | 0.05 | 0 | 0 | 448 | 336 | 0 | 258 | 6 | 0 | 2 | 1 | 10.1038/nature05238 | ITQ-33 | 18
0.5 | 0 | 0.3 | 21.7 | 0 | 0.25 | 0.05 | 0 | 0 | 448 | 336 | 0 | 258 | 6 | 0 | 1 | 0 | 10.1038/nature05238 | ITQ-22 | 12
0.5 | 0 | 0.3 | 30 | 0 | 0.25 | 0.05 | 0 | 0 | 448 | 336 | 0 | 258 | 6 | 0 | 1 | 0 | 10.1038/nature05238 | ITQ-22 | 12
0.5 | 0 | 0.3 | 5 | 0 | 0.25 | 0.05 | 0 | 0 | 448 | 336 | 0 | 258 | 6 | 0 | 1 | 0 | 10.1038/nature05238 | ITQ-24 | 12
0.5 | 0 | 0.3 | 13.3 | 0 | 0.25 | 0.05 | 0 | 0 | 448 | 336 | 0 | 258 | 6 | 0 | 1 | 0 | 10.1038/nature05238 | ITQ-24 | 12
0.5 | 0 | 0.3 | 21.7 | 0 | 0.25 | 0.05 | 0 | 0 | 448 | 336 | 0 | 258 | 6 | 0 | 1 | 0 | 10.1038/nature05238 | ITQ-24 | 12
0.5 | 0 | 0.3 | 30 | 0 | 0.25 | 0.05 | 0 | 0 | 448 | 336 | 0 | 258 | 6 | 0 | 1 | 0 | 10.1038/nature05238 | ITQ-22 | 12
0.5 | 0 | 0.3 | 5 | 0 | 0.25 | 0.05 | 0 | 0 | 448 | 336 | 0 | 258 | 6 | 0 | 1 | 0 | 10.1038/nature05238 | ITQ-24 | 12
0.5 | 0 | 0.3 | 13.3 | 0 | 0.25 | 0.05 | 0 | 0 | 448 | 336 | 0 | 258 | 6 | 0 | 1 | 0 | 10.1038/nature05238 | ITQ-24 | 12
0.25 | 0 | 0.3 | 5 | 0 | 0.25 | 0 | 0 | 0 | 448 | 336 | 0 | 258 | 6 | 0 | 1 | 0 | 10.1038/nature05238 | ITQ-22 | 12
0.25 | 0 | 0.3 | 13.3 | 0 | 0.25 | 0 | 0 | 0 | 448 | 336 | 0 | 258 | 6 | 0 | 1 | 0 | 10.1038/nature05238 | ITQ-22 | 12
0.25 | 0 | 0.3 | 21.7 | 0 | 0.25 | 0 | 0 | 0 | 448 | 336 | 0 | 258 | 6 | 0 | 1 | 0 | 10.1038/nature05238 | ITQ-22 | 12
0.25 | 0 | 0.3 | 30 | 0 | 0.25 | 0 | 0 | 0 | 448 | 336 | 0 | 258 | 6 | 0 | 1 | 0 | 10.1038/nature05238 | ITQ-22 | 12
0.25 | 0 | 0.3 | 5 | 0 | 0.25 | 0 | 0 | 0 | 448 | 336 | 0 | 258 | 6 | 0 | 1 | 0 | 10.1038/nature05238 | ITQ-22 | 12
0.25 | 0 | 0.3 | 13.3 | 0 | 0.25 | 0 | 0 | 0 | 448 | 336 | 0 | 258 | 6 | 0 | 1 | 0 | 10.1038/nature05238 | ITQ-22 | 12
0.25 | 0 | 0.3 | 21.7 | 0 | 0.25 | 0 | 0 | 0 | 448 | 336 | 0 | 258 | 6 | 0 | 1 | 0 | 10.1038/nature05238 | SSZ-31 | 12
0.25 | 0 | 0.3 | 30 | 0 | 0.25 | 0 | 0 | 0 | 448 | 336 | 0 | 258 | 6 | 0 | 1 | 0 | 10.1038/nature05238 | SSZ-31 | 12
0.25 | 0 | 0.3 | 30 | 0 | 0.25 | 0 | 0 | 0 | 448 | 336 | 0 | 258 | 6 | 0 | 1 | 0 | 10.1038/nature05238 | SSZ-31 | 12
0.25 | 0 | 0.3 | 5 | 0 | 0.25 | 0.005 | 0 | 0 | 448 | 336 | 0 | 258 | 6 | 0 | 1 | 0 | 10.1038/nature05238 | ITQ-22 | 12
0.25 | 0 | 0.3 | 13.3 | 0 | 0.25 | 0.005 | 0 | 0 | 448 | 336 | 0 | 258 | 6 | 0 | 1 | 0 | 10.1038/nature05238 | ITQ-22 | 12
0.25 | 0 | 0.3 | 21.7 | 0 | 0.25 | 0.005 | 0 | 0 | 448 | 336 | 0 | 258 | 6 | 0 | 1 | 0 | 10.1038/nature05238 | ITQ-22 | 12
0.25 | 0 | 0.3 | 30 | 0 | 0.25 | 0.005 | 0 | 0 | 448 | 336 | 0 | 258 | 6 | 0 | 1 | 0 | 10.1038/nature05238 | ITQ-22 | 12
0.25 | 0 | 0.3 | 5 | 0 | 0.25 | 0.005 | 0 | 0 | 448 | 336 | 0 | 258 | 6 | 0 | 1 | 0 | 10.1038/nature05238 | ITQ-24 | 12
0.25 | 0 | 0.3 | 13.3 | 0 | 0.25 | 0.005 | 0 | 0 | 448 | 336 | 0 | 258 | 6 | 0 | 1 | 0 | 10.1038/nature05238 | ITQ-22 | 12
0.25 | 0 | 0.3 | 30 | 0 | 0.25 | 0.005 | 0 | 0 | 448 | 336 | 0 | 258 | 6 | 0 | 1 | 0 | 10.1038/nature05238 | SSZ-31 | 12
0.25 | 0 | 0.3 | 5 | 0 | 0.25 | 0.005 | 0 | 0 | 448 | 336 | 0 | 258 | 6 | 0 | 1 | 0 | 10.1038/nature05238 | ITQ-24 | 12
0.25 | 0 | 0.3 | 5 | 0 | 0.25 | 0.02 | 0 | 0 | 448 | 336 | 0 | 258 | 6 | 0 | 1 | 0 | 10.1038/nature05238 | ITQ-24 | 12
0.25 | 0 | 0.3 | 13.3 | 0 | 0.25 | 0.02 | 0 | 0 | 448 | 336 | 0 | 258 | 6 | 0 | 1 | 0 | 10.1038/nature05238 | ITQ-22 | 12
0.25 | 0 | 0.3 | 21.7 | 0 | 0.25 | 0.02 | 0 | 0 | 448 | 336 | 0 | 258 | 6 | 0 | 1 | 0 | 10.1038/nature05238 | ITQ-22 | 12
0.25 | 0 | 0.3 | 30 | 0 | 0.25 | 0.02 | 0 | 0 | 448 | 336 | 0 | 258 | 6 | 0 | 1 | 0 | 10.1038/nature05238 | ITQ-22 | 12
0.25 | 0 | 0.3 | 5 | 0 | 0.25 | 0.02 | 0 | 0 | 448 | 336 | 0 | 258 | 6 | 0 | 1 | 0 | 10.1038/nature05238 | ITQ-24 | 12
0.25 | 0 | 0.3 | 21.7 | 0 | 0.25 | 0.02 | 0 | 0 | 448 | 336 | 0 | 258 | 6 | 0 | 1 | 0 | 10.1038/nature05238 | ITQ-22 | 12
0.25 | 0 | 0.3 | 30 | 0 | 0.25 | 0.02 | 0 | 0 | 448 | 336 | 0 | 258 | 6 | 0 | 1 | 0 | 10.1038/nature05238 | SSZ-31 | 12
0.25 | 0 | 0.3 | 5 | 0 | 0.25 | 0.02 | 0 | 0 | 448 | 336 | 0 | 258 | 6 | 0 | 1 | 0 | 10.1038/nature05238 | ITQ-24 | 12
0.25 | 0 | 0.3 | 5 | 0 | 0.25 | 0.05 | 0 | 0 | 448 | 336 | 0 | 258 | 6 | 0 | 1 | 0 | 10.1038/nature05238 | ITQ-24 | 12
0.25 | 0 | 0.3 | 13.3 | 0 | 0.25 | 0.05 | 0 | 0 | 448 | 336 | 0 | 258 | 6 | 0 | 1 | 0 | 10.1038/nature05238 | ITQ-24 | 12
0.25 | 0 | 0.3 | 21.7 | 0 | 0.25 | 0.05 | 0 | 0 | 448 | 336 | 0 | 258 | 6 | 0 | 1 | 0 | 10.1038/nature05238 | ITQ-22 | 12
0.25 | 0 | 0.3 | 30 | 0 | 0.25 | 0.05 | 0 | 0 | 448 | 336 | 0 | 258 | 6 | 0 | 1 | 0 | 10.1038/nature05238 | ITQ-22 | 12
0.25 | 0 | 0.3 | 5 | 0 | 0.25 | 0.05 | 0 | 0 | 448 | 336 | 0 | 258 | 6 | 0 | 1 | 0 | 10.1038/nature05238 | ITQ-24 | 12
0.25 | 0 | 0.3 | 13.3 | 0 | 0.25 | 0.05 | 0 | 0 | 448 | 336 | 0 | 258 | 6 | 0 | 1 | 0 | 10.1038/nature05238 | ITQ-24 | 12
0.25 | 0 | 0.3 | 21.7 | 0 | 0.25 | 0.05 | 0 | 0 | 448 | 336 | 0 | 258 | 6 | 0 | 1 | 0 | 10.1038/nature05238 | ITQ-24 | 12
0.25 | 0 | 0.3 | 30 | 0 | 0.25 | 0.05 | 0 | 0 | 448 | 336 | 0 | 258 | 6 | 0 | 1 | 0 | 10.1038/nature05238 | EU-1 | 10
0.25 | 0 | 0.3 | 5 | 0 | 0.25 | 0.05 | 0 | 0 | 448 | 336 | 0 | 258 | 6 | 0 | 1 | 0 | 10.1038/nature05238 | ITQ-24 | 12
0.067 | 0 | 0.3 | 21.7 | 0 | 0.25 | 0 | 0 | 0 | 448 | 336 | 0 | 258 | 6 | 0 | 1 | 0 | 10.1038/nature05238 | SSZ-31 | 12
0.067 | 0 | 0.3 | 30 | 0 | 0.25 | 0 | 0 | 0 | 448 | 336 | 0 | 258 | 6 | 0 | 1 | 0 | 10.1038/nature05238 | SSZ-31 | 12
0.067 | 0 | 0.3 | 30 | 0 | 0.25 | 0 | 0 | 0 | 448 | 336 | 0 | 258 | 6 | 0 | 1 | 0 | 10.1038/nature05238 | SSZ-31 | 12
0.067 | 0 | 0.3 | 30 | 0 | 0.25 | 0 | 0 | 0 | 448 | 336 | 0 | 258 | 6 | 0 | 1 | 0 | 10.1038/nature05238 | SSZ-31 | 12
0.067 | 0 | 0.3 | 30 | 0 | 0.25 | 0.005 | 0 | 0 | 448 | 336 | 0 | 258 | 6 | 0 | 1 | 0 | 10.1038/nature05238 | SSZ-31 | 12
0.067 | 0 | 0.3 | 5 | 0 | 0.25 | 0.005 | 0 | 0 | 448 | 336 | 0 | 258 | 6 | 0 | 1 | 0 | 10.1038/nature05238 | ITQ-24 | 12
0.067 | 0 | 0.3 | 5 | 0 | 0.25 | 0.02 | 0 | 0 | 448 | 336 | 0 | 258 | 6 | 0 | 1 | 0 | 10.1038/nature05238 | ITQ-24 | 12
0.067 | 0 | 0.3 | 5 | 0 | 0.25 | 0.05 | 0 | 0 | 448 | 336 | 0 | 258 | 6 | 0 | 1 | 0 | 10.1038/nature05238 | ITQ-24 | 12
0.067 | 0 | 0.3 | 5 | 0 | 0.25 | 0.05 | 0 | 0 | 448 | 336 | 0 | 258 | 6 | 0 | 1 | 0 | 10.1038/nature05238 | ITQ-24 | 12
0.067 | 0 | 0.3 | 5 | 0 | 0.25 | 0.05 | 0 | 0 | 448 | 336 | 0 | 258 | 6 | 0 | 1 | 0 | 10.1038/nature05238 | ITQ-24 | 12
0.033 | 0 | 0.3 | 21.7 | 0 | 0.25 | 0 | 0 | 0 | 448 | 336 | 0 | 258 | 6 | 0 | 1 | 0 | 10.1038/nature05238 | SSZ-31 | 12
0.033 | 0 | 0.3 | 30 | 0 | 0.25 | 0 | 0 | 0 | 448 | 336 | 0 | 258 | 6 | 0 | 1 | 0 | 10.1038/nature05238 | SSZ-31 | 12
0.033 | 0 | 0.3 | 21.7 | 0 | 0.25 | 0 | 0 | 0 | 448 | 336 | 0 | 258 | 6 | 0 | 1 | 0 | 10.1038/nature05238 | SSZ-31 | 12
0.033 | 0 | 0.3 | 30 | 0 | 0.25 | 0 | 0 | 0 | 448 | 336 | 0 | 258 | 6 | 0 | 1 | 0 | 10.1038/nature05238 | SSZ-31 | 12
0.033 | 0 | 0.3 | 13.3 | 0 | 0.25 | 0.005 | 0 | 0 | 448 | 336 | 0 | 258 | 6 | 0 | 1 | 0 | 10.1038/nature05238 | EU-1 | 10
0.033 | 0 | 0.3 | 30 | 0 | 0.25 | 0.005 | 0 | 0 | 448 | 336 | 0 | 258 | 6 | 0 | 1 | 0 | 10.1038/nature05238 | SSZ-31 | 12
0.033 | 0 | 0.3 | 13.3 | 0 | 0.25 | 0.02 | 0 | 0 | 448 | 336 | 0 | 258 | 6 | 0 | 1 | 0 | 10.1038/nature05238 | EU-1 | 10
0.25 | 0 | 0.3 | 5 | 0 | 0.25 | 0 | 0 | 0 | 448 | 336 | 0 | 258 | 6 | 0 | 1 | 0 | 10.1038/nature05238 | ITQ-22 | 12
0.25 | 0 | 0.3 | 13.3 | 0 | 0.25 | 0 | 0 | 0 | 448 | 336 | 0 | 258 | 6 | 0 | 1 | 0 | 10.1038/nature05238 | ITQ-22 | 12
0.25 | 0 | 0.3 | 21.7 | 0 | 0.25 | 0 | 0 | 0 | 448 | 336 | 0 | 258 | 6 | 0 | 1 | 0 | 10.1038/nature05238 | ITQ-22 | 12
0.25 | 0 | 0.3 | 30 | 0 | 0.25 | 0 | 0 | 0 | 448 | 336 | 0 | 258 | 6 | 0 | 1 | 0 | 10.1038/nature05238 | ITQ-22 | 12
0.25 | 0 | 0.3 | 5 | 0 | 0.25 | 0 | 0 | 0 | 448 | 336 | 0 | 258 | 6 | 0 | 1 | 0 | 10.1038/nature05238 | ITQ-22 | 12
0.25 | 0 | 0.3 | 13.3 | 0 | 0.25 | 0 | 0 | 0 | 448 | 336 | 0 | 258 | 6 | 0 | 1 | 0 | 10.1038/nature05238 | ITQ-22 | 12
0.25 | 0 | 0.3 | 21.7 | 0 | 0.25 | 0 | 0 | 0 | 448 | 336 | 0 | 258 | 6 | 0 | 1 | 0 | 10.1038/nature05238 | SSZ-31 | 12
0.25 | 0 | 0.3 | 30 | 0 | 0.25 | 0 | 0 | 0 | 448 | 336 | 0 | 258 | 6 | 0 | 1 | 0 | 10.1038/nature05238 | SSZ-31 | 12
0.25 | 0 | 0.3 | 30 | 0 | 0.25 | 0 | 0 | 0 | 448 | 336 | 0 | 258 | 6 | 0 | 1 | 0 | 10.1038/nature05238 | SSZ-31 | 12
0.25 | 0.005 | 0.3 | 5 | 0 | 0.25 | 0 | 0 | 0 | 448 | 336 | 0 | 258 | 6 | 0 | 1 | 0 | 10.1038/nature05238 | ITQ-24 | 12
0.25 | 0.005 | 0.3 | 13.3 | 0 | 0.25 | 0 | 0 | 0 | 448 | 336 | 0 | 258 | 6 | 0 | 1 | 0 | 10.1038/nature05238 | ITQ-22 | 12
0.25 | 0.005 | 0.3 | 21.7 | 0 | 0.25 | 0 | 0 | 0 | 448 | 336 | 0 | 258 | 6 | 0 | 1 | 0 | 10.1038/nature05238 | ITQ-22 | 12
0.25 | 0.005 | 0.3 | 30 | 0 | 0.25 | 0 | 0 | 0 | 448 | 336 | 0 | 258 | 6 | 0 | 1 | 0 | 10.1038/nature05238 | ITQ-22 | 12
0.25 | 0.005 | 0.3 | 13.3 | 0 | 0.25 | 0 | 0 | 0 | 448 | 336 | 0 | 258 | 6 | 0 | 1 | 0 | 10.1038/nature05238 | ITQ-22 | 12
0.25 | 0.005 | 0.3 | 21.7 | 0 | 0.25 | 0 | 0 | 0 | 448 | 336 | 0 | 258 | 6 | 0 | 1 | 0 | 10.1038/nature05238 | ITQ-22 | 12
0.25 | 0.005 | 0.3 | 30 | 0 | 0.25 | 0 | 0 | 0 | 448 | 336 | 0 | 258 | 6 | 0 | 1 | 0 | 10.1038/nature05238 | SSZ-31 | 12
0.25 | 0.005 | 0.3 | 5 | 0 | 0.25 | 0 | 0 | 0 | 448 | 336 | 0 | 258 | 6 | 0 | 1 | 0 | 10.1038/nature05238 | ITQ-24 | 12
0.25 | 0.005 | 0.3 | 30 | 0 | 0.25 | 0 | 0 | 0 | 448 | 336 | 0 | 258 | 6 | 0 | 1 | 0 | 10.1038/nature05238 | SSZ-31 | 12
0.25 | 0.02 | 0.3 | 5 | 0 | 0.25 | 0 | 0 | 0 | 448 | 336 | 0 | 258 | 6 | 0 | 1 | 0 | 10.1038/nature05238 | ITQ-24 | 12
0.25 | 0.02 | 0.3 | 13.3 | 0 | 0.25 | 0 | 0 | 0 | 448 | 336 | 0 | 258 | 6 | 0 | 1 | 0 | 10.1038/nature05238 | ITQ-22 | 12
0.25 | 0.02 | 0.3 | 21.7 | 0 | 0.25 | 0 | 0 | 0 | 448 | 336 | 0 | 258 | 6 | 0 | 1 | 0 | 10.1038/nature05238 | ITQ-22 | 12
0.25 | 0.02 | 0.3 | 30 | 0 | 0.25 | 0 | 0 | 0 | 448 | 336 | 0 | 258 | 6 | 0 | 1 | 0 | 10.1038/nature05238 | ITQ-22 | 12
0.25 | 0.02 | 0.3 | 13.3 | 0 | 0.25 | 0 | 0 | 0 | 448 | 336 | 0 | 258 | 6 | 0 | 1 | 0 | 10.1038/nature05238 | ITQ-22 | 12
0.25 | 0.02 | 0.3 | 21.7 | 0 | 0.25 | 0 | 0 | 0 | 448 | 336 | 0 | 258 | 6 | 0 | 1 | 0 | 10.1038/nature05238 | ITQ-22 | 12
0.25 | 0.02 | 0.3 | 5 | 0 | 0.25 | 0 | 0 | 0 | 448 | 336 | 0 | 258 | 6 | 0 | 1 | 0 | 10.1038/nature05238 | ITQ-24 | 12
0.25 | 0.02 | 0.3 | 13.3 | 0 | 0.25 | 0 | 0 | 0 | 448 | 336 | 0 | 258 | 6 | 0 | 1 | 0 | 10.1038/nature05238 | ITQ-22 | 12
0.25 | 0.02 | 0.3 | 21.7 | 0 | 0.25 | 0 | 0 | 0 | 448 | 336 | 0 | 258 | 6 | 0 | 1 | 0 | 10.1038/nature05238 | EU-1 | 10
0.25 | 0.02 | 0.3 | 30 | 0 | 0.25 | 0 | 0 | 0 | 448 | 336 | 0 | 258 | 6 | 0 | 1 | 0 | 10.1038/nature05238 | EU-1 | 10
0.25 | 0.05 | 0.3 | 5 | 0 | 0.25 | 0 | 0 | 0 | 448 | 336 | 0 | 258 | 6 | 0 | 1 | 0 | 10.1038/nature05238 | ITQ-24 | 12
0.25 | 0.05 | 0.3 | 13.3 | 0 | 0.25 | 0 | 0 | 0 | 448 | 336 | 0 | 258 | 6 | 0 | 1 | 0 | 10.1038/nature05238 | ITQ-22 | 12
0.25 | 0.05 | 0.3 | 21.7 | 0 | 0.25 | 0 | 0 | 0 | 448 | 336 | 0 | 258 | 6 | 0 | 1 | 0 | 10.1038/nature05238 | ITQ-22 | 12
0.25 | 0.05 | 0.3 | 30 | 0 | 0.25 | 0 | 0 | 0 | 448 | 336 | 0 | 258 | 6 | 0 | 1 | 0 | 10.1038/nature05238 | ITQ-22 | 12
0.25 | 0.05 | 0.3 | 5 | 0 | 0.25 | 0 | 0 | 0 | 448 | 336 | 0 | 258 | 6 | 0 | 1 | 0 | 10.1038/nature05238 | ITQ-24 | 12
0.25 | 0.05 | 0.3 | 13.3 | 0 | 0.25 | 0 | 0 | 0 | 448 | 336 | 0 | 258 | 6 | 0 | 1 | 0 | 10.1038/nature05238 | ITQ-22 | 12
0.25 | 0.05 | 0.3 | 5 | 0 | 0.25 | 0 | 0 | 0 | 448 | 336 | 0 | 258 | 6 | 0 | 1 | 0 | 10.1038/nature05238 | ITQ-24 | 12
0.25 | 0.05 | 0.3 | 13.3 | 0 | 0.25 | 0 | 0 | 0 | 448 | 336 | 0 | 258 | 6 | 0 | 1 | 0 | 10.1038/nature05238 | ITQ-22 | 12
0.25 | 0.05 | 0.3 | 21.7 | 0 | 0.25 | 0 | 0 | 0 | 448 | 336 | 0 | 258 | 6 | 0 | 1 | 0 | 10.1038/nature05238 | EU-1 | 10
0.25 | 0.05 | 0.3 | 30 | 0 | 0.25 | 0 | 0 | 0 | 448 | 336 | 0 | 258 | 6 | 0 | 1 | 0 | 10.1038/nature05238 | EU-1 | 10
0.5 | 0 | 0.3 | 3 | 0.1 | 0.25 | 0 | 0 | 0 | 448 | 336 | 0 | 258 | 6 | 0 | 1 | 0 | 10.1038/nature05238 | ITQ-17 | 12
0.2 | 0 | 0.3 | 3 | 0.1 | 0.25 | 0 | 0 | 0 | 448 | 336 | 0 | 258 | 6 | 0 | 1 | 0 | 10.1038/nature05238 | ITQ-17 | 12
0.067 | 0 | 0.3 | 3 | 0.1 | 0.25 | 0 | 0 | 0 | 448 | 336 | 0 | 258 | 6 | 0 | 1 | 0 | 10.1038/nature05238 | ITQ-13 | 10
0.5 | 0.05 | 0.3 | 3 | 0.1 | 0.25 | 0 | 0 | 0 | 448 | 336 | 0 | 258 | 6 | 0 | 1 | 0 | 10.1038/nature05238 | IM-10 | 6
0.2 | 0.05 | 0.3 | 3 | 0.1 | 0.25 | 0 | 0 | 0 | 448 | 336 | 0 | 258 | 6 | 0 | 1 | 0 | 10.1038/nature05238 | IM-10 | 6
0.5 | 0 | 0.3 | 3 | 0.3 | 0.25 | 0 | 0 | 0 | 448 | 336 | 0 | 258 | 6 | 0 | 1 | 0 | 10.1038/nature05238 | ITQ-17 | 12
0.2 | 0 | 0.3 | 3 | 0.3 | 0.25 | 0 | 0 | 0 | 448 | 336 | 0 | 258 | 6 | 0 | 1 | 0 | 10.1038/nature05238 | ITQ-17 | 12
0.067 | 0 | 0.3 | 3 | 0.3 | 0.25 | 0 | 0 | 0 | 448 | 336 | 0 | 258 | 6 | 0 | 1 | 0 | 10.1038/nature05238 | ITQ-13 | 10
0 | 0 | 0.3 | 3 | 0.3 | 0.25 | 0 | 0 | 0 | 448 | 336 | 0 | 258 | 6 | 0 | 1 | 0 | 10.1038/nature05238 | ITQ-13 | 10
0.2 | 0 | 0.3 | 3 | 0.3 | 0.25 | 0.05 | 0 | 0 | 448 | 336 | 0 | 258 | 6 | 0 | 1 | 0 | 10.1038/nature05238 | ITQ-24 | 12
0.067 | 0 | 0.3 | 3 | 0.3 | 0.25 | 0.05 | 0 | 0 | 448 | 336 | 0 | 258 | 6 | 0 | 1 | 0 | 10.1038/nature05238 | ITQ-24 | 12
0.5 | 0.05 | 0.3 | 3 | 0.3 | 0.25 | 0 | 0 | 0 | 448 | 336 | 0 | 258 | 6 | 0 | 2 | 1 | 10.1038/nature05238 | ITQ-33 | 18
0.2 | 0.05 | 0.3 | 3 | 0.3 | 0.25 | 0 | 0 | 0 | 448 | 336 | 0 | 258 | 6 | 0 | 1 | 0 | 10.1038/nature05238 | EU-1 | 10
0.067 | 0.05 | 0.3 | 3 | 0.3 | 0.25 | 0 | 0 | 0 | 448 | 336 | 0 | 258 | 6 | 0 | 1 | 0 | 10.1038/nature05238 | EU-1 | 10
0 | 0.05 | 0.3 | 3 | 0.3 | 0.25 | 0 | 0 | 0 | 448 | 336 | 0 | 258 | 6 | 0 | 1 | 0 | 10.1038/nature05238 | EU-1 | 10
0.5 | 0 | 0.3 | 3 | 0.5 | 0.25 | 0 | 0 | 0 | 448 | 336 | 0 | 258 | 6 | 0 | 1 | 0 | 10.1038/nature05238 | ITQ-17 | 12
0.2 | 0 | 0.3 | 3 | 0.5 | 0.25 | 0 | 0 | 0 | 448 | 336 | 0 | 258 | 6 | 0 | 1 | 0 | 10.1038/nature05238 | ITQ-17 | 12
0.067 | 0 | 0.3 | 3 | 0.5 | 0.25 | 0 | 0 | 0 | 448 | 336 | 0 | 258 | 6 | 0 | 1 | 0 | 10.1038/nature05238 | ITQ-17 | 12
0.2 | 0 | 0.3 | 3 | 0.5 | 0.25 | 0.05 | 0 | 0 | 448 | 336 | 0 | 258 | 6 | 0 | 1 | 0 | 10.1038/nature05238 | ITQ-24 | 12
0.067 | 0 | 0.3 | 3 | 0.5 | 0.25 | 0.05 | 0 | 0 | 448 | 336 | 0 | 258 | 6 | 0 | 1 | 0 | 10.1038/nature05238 | ITQ-24 | 12
0.5 | 0.05 | 0.3 | 3 | 0.5 | 0.25 | 0 | 0 | 0 | 448 | 336 | 0 | 258 | 6 | 0 | 1 | 0 | 10.1038/nature05238 | ITQ-17 | 12
0.2 | 0.05 | 0.3 | 3 | 0.5 | 0.25 | 0 | 0 | 0 | 448 | 336 | 0 | 258 | 6 | 0 | 1 | 0 | 10.1038/nature05238 | ITQ-17 | 12
0.067 | 0.05 | 0.3 | 3 | 0.5 | 0.25 | 0 | 0 | 0 | 448 | 336 | 0 | 258 | 6 | 0 | 1 | 0 | 10.1038/nature05238 | EU-1 | 10
0 | 0.05 | 0.3 | 3 | 0.5 | 0.25 | 0 | 0 | 0 | 448 | 336 | 0 | 258 | 6 | 0 | 1 | 0 | 10.1038/nature05238 | EU-1 | 10
0.5 | 0 | 0.5 | 3 | 0.5 | 0.25 | 0 | 0 | 0 | 448 | 336 | 0 | 258 | 6 | 0 | 1 | 0 | 10.1021/ja0603599 | ITQ-17 | 12
0.5 | 0 | 0.5 | 3 | 0.5 | 0.25 | 0.08 | 0 | 0 | 448 | 336 | 0 | 258 | 6 | 0 | 1 | 0 | 10.1021/ja0603599 | ITQ-24 | 12
0.5 | 0 | 0.5 | 3 | 0.5 | 0.25 | 0.1 | 0 | 0 | 448 | 336 | 0 | 258 | 6 | 0 | 1 | 0 | 10.1021/ja0603599 | ITQ-24 | 12
0.5 | 0 | 0.5 | 3 | 0.5 | 0.25 | 0.15 | 0 | 0 | 448 | 336 | 0 | 258 | 6 | 0 | 1 | 0 | 10.1021/ja0603599 | ITQ-24 | 12
0.2 | 0 | 0.5 | 3 | 0.5 | 0.25 | 0 | 0 | 0 | 448 | 336 | 0 | 258 | 6 | 0 | 1 | 0 | 10.1021/ja0603599 | ITQ-17 | 12
0.2 | 0 | 0.5 | 3 | 0.5 | 0.25 | 0.05 | 0 | 0 | 448 | 336 | 0 | 258 | 6 | 0 | 1 | 0 | 10.1021/ja0603599 | ITQ-24 | 12
0.2 | 0 | 0.5 | 3 | 0.5 | 0.25 | 0.08 | 0 | 0 | 448 | 336 | 0 | 258 | 6 | 0 | 1 | 0 | 10.1021/ja0603599 | ITQ-24 | 12
0.2 | 0 | 0.5 | 3 | 0.5 | 0.25 | 0.1 | 0 | 0 | 448 | 336 | 0 | 258 | 6 | 0 | 1 | 0 | 10.1021/ja0603599 | ITQ-24 | 12
0.2 | 0 | 0.5 | 3 | 0.5 | 0.25 | 0.15 | 0 | 0 | 448 | 336 | 0 | 258 | 6 | 0 | 1 | 0 | 10.1021/ja0603599 | ITQ-24 | 12
0.067 | 0 | 0.5 | 3 | 0.5 | 0.25 | 0 | 0 | 0 | 448 | 336 | 0 | 258 | 6 | 0 | 1 | 0 | 10.1021/ja0603599 | ITQ-13 | 10
0.067 | 0 | 0.5 | 3 | 0.5 | 0.25 | 0.05 | 0 | 0 | 448 | 336 | 0 | 258 | 6 | 0 | 1 | 0 | 10.1021/ja0603599 | ITQ-24 | 12
0.067 | 0 | 0.5 | 3 | 0.5 | 0.25 | 0.08 | 0 | 0 | 448 | 336 | 0 | 258 | 6 | 0 | 1 | 0 | 10.1021/ja0603599 | ITQ-24 | 12
0.067 | 0 | 0.5 | 3 | 0.5 | 0.25 | 0.1 | 0 | 0 | 448 | 336 | 0 | 258 | 6 | 0 | 1 | 0 | 10.1021/ja0603599 | ITQ-24 | 12
0.067 | 0 | 0.5 | 3 | 0.5 | 0.25 | 0.15 | 0 | 0 | 448 | 336 | 0 | 258 | 6 | 0 | 1 | 0 | 10.1021/ja0603599 | ITQ-24 | 12
0.04 | 0 | 0.5 | 3 | 0.5 | 0.25 | 0 | 0 | 0 | 448 | 336 | 0 | 258 | 6 | 0 | 1 | 0 | 10.1021/ja0603599 | ITQ-13 | 10
0.04 | 0 | 0.5 | 3 | 0.5 | 0.25 | 0.05 | 0 | 0 | 448 | 336 | 0 | 258 | 6 | 0 | 1 | 0 | 10.1021/ja0603599 | ITQ-24 | 12
0.04 | 0 | 0.5 | 3 | 0.5 | 0.25 | 0.08 | 0 | 0 | 448 | 336 | 0 | 258 | 6 | 0 | 1 | 0 | 10.1021/ja0603599 | ITQ-24 | 12
0.04 | 0 | 0.5 | 3 | 0.5 | 0.25 | 0.1 | 0 | 0 | 448 | 336 | 0 | 258 | 6 | 0 | 1 | 0 | 10.1021/ja0603599 | ITQ-24 | 12
0.04 | 0 | 0.5 | 3 | 0.5 | 0.25 | 0.15 | 0 | 0 | 448 | 336 | 0 | 258 | 6 | 0 | 1 | 0 | 10.1021/ja0603599 | EU-1 | 10
0.02 | 0 | 0.5 | 3 | 0.5 | 0.25 | 0 | 0 | 0 | 448 | 336 | 0 | 258 | 6 | 0 | 1 | 0 | 10.1021/ja0603599 | ITQ-13 | 10
0.02 | 0 | 0.5 | 3 | 0.5 | 0.25 | 0.05 | 0 | 0 | 448 | 336 | 0 | 258 | 6 | 0 | 1 | 0 | 10.1021/ja0603599 | ITQ-24 | 12
0.02 | 0 | 0.5 | 3 | 0.5 | 0.25 | 0.08 | 0 | 0 | 448 | 336 | 0 | 258 | 6 | 0 | 1 | 0 | 10.1021/ja0603599 | ITQ-24 | 12
0.02 | 0 | 0.5 | 3 | 0.5 | 0.25 | 0.1 | 0 | 0 | 448 | 336 | 0 | 258 | 6 | 0 | 1 | 0 | 10.1021/ja0603599 | ITQ-24 | 12
0.02 | 0 | 0.5 | 3 | 0.5 | 0.25 | 0.15 | 0 | 0 | 448 | 336 | 0 | 258 | 6 | 0 | 1 | 0 | 10.1021/ja0603599 | EU-1 | 10
0 | 0 | 0.5 | 3 | 0.5 | 0.25 | 0 | 0 | 0 | 448 | 336 | 0 | 258 | 6 | 0 | 1 | 0 | 10.1021/ja0603599 | ITQ-13 | 10
0 | 0 | 0.5 | 3 | 0.5 | 0.25 | 0.05 | 0 | 0 | 448 | 336 | 0 | 258 | 6 | 0 | 1 | 0 | 10.1021/ja0603599 | EU-1 | 10
0 | 0 | 0.5 | 3 | 0.5 | 0.25 | 0.08 | 0 | 0 | 448 | 336 | 0 | 258 | 6 | 0 | 1 | 0 | 10.1021/ja0603599 | EU-1 | 10
0 | 0 | 0.5 | 3 | 0.5 | 0.25 | 0.1 | 0 | 0 | 448 | 336 | 0 | 258 | 6 | 0 | 1 | 0 | 10.1021/ja0603599 | EU-1 | 10
0 | 0 | 0.5 | 3 | 0.5 | 0.25 | 0.15 | 0 | 0 | 448 | 336 | 0 | 258 | 6 | 0 | 1 | 0 | 10.1021/ja0603599 | EU-1 | 10
0.5 | 0 | 0.5 | 5 | 0.5 | 0.25 | 0 | 0 | 0 | 448 | 336 | 0 | 318 | 6 | 0 | 1 | 0 | 10.1021/ja0603599 | ITQ-24 | 12
0.5 | 0.04 | 0.5 | 5 | 0.5 | 0.25 | 0 | 0 | 0 | 448 | 336 | 0 | 318 | 6 | 0 | 1 | 0 | 10.1021/ja0603599 | ITQ-24 | 12
0.5 | 0 | 0.5 | 5 | 0.5 | 0.25 | 0.02 | 0 | 0 | 448 | 336 | 0 | 318 | 6 | 0 | 1 | 0 | 10.1021/ja0603599 | ITQ-24 | 12
0.5 | 0 | 0.5 | 15 | 0.5 | 0.25 | 0 | 0 | 0 | 448 | 336 | 0 | 318 | 6 | 0 | 1 | 0 | 10.1021/ja0603599 | ITQ-24 | 12
0.5 | 0.04 | 0.5 | 15 | 0.5 | 0.25 | 0 | 0 | 0 | 448 | 336 | 0 | 318 | 6 | 0 | 1 | 0 | 10.1021/ja0603599 | ITQ-24 | 12
0.5 | 0 | 0.5 | 15 | 0.5 | 0.25 | 0.02 | 0 | 0 | 448 | 336 | 0 | 318 | 6 | 0 | 1 | 0 | 10.1021/ja0603599 | ITQ-24 | 12
0.2 | 0 | 0.5 | 5 | 0.5 | 0.25 | 0 | 0 | 0 | 448 | 336 | 0 | 318 | 6 | 0 | 1 | 0 | 10.1021/ja0603599 | ITQ-24 | 12
0.2 | 0.04 | 0.5 | 5 | 0.5 | 0.25 | 0 | 0 | 0 | 448 | 336 | 0 | 318 | 6 | 0 | 1 | 0 | 10.1021/ja0603599 | ITQ-24 | 12
0.2 | 0 | 0.5 | 5 | 0.5 | 0.25 | 0.02 | 0 | 0 | 448 | 336 | 0 | 318 | 6 | 0 | 1 | 0 | 10.1021/ja0603599 | ITQ-24 | 12
0.2 | 0 | 0.5 | 15 | 0.5 | 0.25 | 0 | 0 | 0 | 448 | 336 | 0 | 318 | 6 | 0 | 1 | 0 | 10.1021/ja0603599 | ITQ-24 | 12
0.2 | 0.04 | 0.5 | 15 | 0.5 | 0.25 | 0 | 0 | 0 | 448 | 336 | 0 | 318 | 6 | 0 | 1 | 0 | 10.1021/ja0603599 | ITQ-24 | 12
0.2 | 0 | 0.5 | 15 | 0.5 | 0.25 | 0.02 | 0 | 0 | 448 | 336 | 0 | 318 | 6 | 0 | 1 | 0 | 10.1021/ja0603599 | ITQ-24 | 12
0.067 | 0 | 0.5 | 5 | 0.5 | 0.25 | 0 | 0 | 0 | 448 | 336 | 0 | 318 | 6 | 0 | 1 | 0 | 10.1021/ja0603599 | ITQ-24 | 12
0.067 | 0.04 | 0.5 | 5 | 0.5 | 0.25 | 0 | 0 | 0 | 448 | 336 | 0 | 318 | 6 | 0 | 1 | 0 | 10.1021/ja0603599 | ITQ-24 | 12
0.067 | 0 | 0.5 | 5 | 0.5 | 0.25 | 0.02 | 0 | 0 | 448 | 336 | 0 | 318 | 6 | 0 | 1 | 0 | 10.1021/ja0603599 | ITQ-24 | 12
0.067 | 0 | 0.5 | 15 | 0.5 | 0.25 | 0 | 0 | 0 | 448 | 336 | 0 | 318 | 6 | 0 | 1 | 0 | 10.1021/ja0603599 | ITQ-24 | 12
0.067 | 0.04 | 0.5 | 15 | 0.5 | 0.25 | 0 | 0 | 0 | 448 | 336 | 0 | 318 | 6 | 0 | 1 | 0 | 10.1021/ja0603599 | ITQ-24 | 12
0.067 | 0 | 0.5 | 15 | 0.5 | 0.25 | 0.02 | 0 | 0 | 448 | 336 | 0 | 318 | 6 | 0 | 1 | 0 | 10.1021/ja0603599 | ITQ-24 | 12
0.04 | 0 | 0.5 | 5 | 0.5 | 0.25 | 0 | 0 | 0 | 448 | 336 | 0 | 318 | 6 | 0 | 1 | 0 | 10.1021/ja0603599 | ITQ-24 | 12
0.04 | 0.04 | 0.5 | 5 | 0.5 | 0.25 | 0 | 0 | 0 | 448 | 336 | 0 | 318 | 6 | 0 | 1 | 0 | 10.1021/ja0603599 | ITQ-24 | 12
0.2 | 0 | 0.5 | 5 | 0.5 | 0.25 | 0 | 0 | 0 | 448 | 336 | 0 | 318 | 6 | 0 | 1 | 0 | 10.1021/ja0603599 | ITQ-24 | 12
0.5 | 0 | 0.5 | 5 | 0 | 0.25 | 0 | 0 | 0 | 448 | 336 | 0 | 318 | 6 | 0 | 1 | 0 | 10.1021/ja0603599 | ITQ-24 | 12
0.5 | 0 | 0.5 | 15 | 0 | 0.25 | 0 | 0 | 0 | 448 | 336 | 0 | 318 | 6 | 0 | 1 | 0 | 10.1021/ja0603599 | ITQ-24 | 12
0.5 | 0 | 0.5 | 30 | 0 | 0.25 | 0 | 0 | 0 | 448 | 336 | 0 | 318 | 6 | 0 | 1 | 0 | 10.1021/ja0603599 | ITQ-24 | 12
0.5 | 0.04 | 0.5 | 15 | 0 | 0.25 | 0 | 0 | 0 | 448 | 336 | 0 | 318 | 6 | 0 | 1 | 0 | 10.1021/ja0603599 | ITQ-24 | 12
0.5 | 0.04 | 0.5 | 30 | 0 | 0.25 | 0 | 0 | 0 | 448 | 336 | 0 | 318 | 6 | 0 | 1 | 0 | 10.1021/ja0603599 | ITQ-24 | 12
0.2 | 0 | 0.5 | 5 | 0 | 0.25 | 0 | 0 | 0 | 448 | 336 | 0 | 318 | 6 | 0 | 1 | 0 | 10.1021/ja0603599 | ITQ-24 | 12
0.2 | 0 | 0.5 | 15 | 0 | 0.25 | 0 | 0 | 0 | 448 | 336 | 0 | 318 | 6 | 0 | 1 | 0 | 10.1021/ja0603599 | ITQ-24 | 12
0.2 | 0 | 0.5 | 30 | 0 | 0.25 | 0 | 0 | 0 | 448 | 336 | 0 | 318 | 6 | 0 | 1 | 0 | 10.1021/ja0603599 | ITQ-24 | 12
0.067 | 0 | 0.5 | 5 | 0 | 0.25 | 0 | 0 | 0 | 448 | 336 | 0 | 318 | 6 | 0 | 1 | 0 | 10.1021/ja0603599 | ITQ-24 | 12
0.5 | 0 | 0.25 | 25 | 0 | 0.25 | 0 | 0 | 0 | 443 | 144 | 0 | 179 | 11 | 0 | 2 | 1 | 10.1126/science.1098242 | IM-12 | 14
0.2 | 0.025 | 0.5 | 5 | 0 | 0.25 | 0 | 0 | 0 | 448 | 360 | 0 | 258 | 6 | 0 | 1 | 0 | 10.1021/ja035534p | ITQ-24 | 12
0.2 | 0 | 0.5 | 5 | 0 | 0.25 | 0.04 | 0 | 0 | 448 | 720 | 0 | 258 | 6 | 0 | 1 | 0 | 10.1021/ja035534p | ITQ-24 | 12
0.5 | 0 | 0.5005005 | 8.008008 | 0.5005005 | 0.5005005 | 0 | 0 | 0 | 423 | 15 | 1 | 206 | 6.5 | 0 | 1 | 0 | 10.1002/1521-3773(20010618)40:12<2277::aid-anie2277>3.0.co;2-o | polymorph C | 12
0.1992797 | 0 | 0.5005005 | 8.008008 | 0.5005005 | 0.5005005 | 0 | 0 | 0 | 423 | 15 | 1 | 206 | 6.5 | 0 | 1 | 0 | 10.1002/1521-3773(20010618)40:12<2277::aid-anie2277>3.0.co;2-o | polymorph C | 12
0.06616862 | 0 | 0.5005005 | 8.008008 | 0.5005005 | 0.5005005 | 0 | 0 | 0 | 423 | 15 | 1 | 206 | 6.5 | 0 | 1 | 0 | 10.1002/1521-3773(20010618)40:12<2277::aid-anie2277>3.0.co;2-o | polymorph C | 12
0.1 | 0 | 0.5054545 | 5.050505 | 0 | 0.2527273 | 0 | 0 | 0 | 448 | 336 | 0 | 258 | 6 | 60 | 1 | 0 | 10.1002/chem.201603434 | ITH | 10
1 | 0 | 0 | 44 | 1.4 | 7 | 0 | 0 | 0 | 448 | 144 | 0 | 227 | 5 | 60 | 1 | 0 | 10.1002/chem.201603434 | ITH | 10
0.25 | 0 | 0.5008 | 10 | 0 | 0.2504 | 0 | 0 | 0 | 448 | 168 | 0 | 280 | 7.5 | 60 | 1 | 0 | 10.1002/chem.201603434 | IWW | 12
0.5 | 0 | 0.5 | 10 | 0 | 0.25 | 0 | 0 | 0 | 448 | 168 | 0 | 280 | 7.5 | 60 | 1 | 0 | 10.1002/chem.201603434 | IWW | 12
0.5 | 0 | 0.25 | 30 | 0 | 0.25 | 0 | 0 | 0 | 448 | 144 | 0 | 179 | 11 | 60 | 2 | 1 | 10.1002/chem.201603434 | UTL | 14
0.205 | 0 | 0.2497925 | 29.99502 | 0 | 0.2497925 | 0 | 0 | 0 | 448 | 144 | 0 | 179 | 11 | 60 | 2 | 1 | 10.1002/chem.201603434 | UTL | 14
0.4 | 0 | 0 | 14.28571 | 0.4285714 | 0.4285714 | 0 | 0 | 0 | 443 | 120 | 1 | 163 | 4.5 | 20 | 1 | 0 | 10.1002/chem.201703361 | SCM-14 | 12
0.05 | 0.00952381 | 0.4761905 | 4.761905 | 0.5333333 | 0.2380952 | 0 | 0 | 0 | 408 | 360 | 0 | 258 | 6 | 60 | 1 | 0 | 10.1007/s11144-009-0129-7 | ITQ-13 | 10
0.0989011 | 0.01 | 0.49959 | 5 | 0.56 | 0.25025 | 0 | 0 | 0 | 433 | 336 | 0 | 258 | 6 | 60 | 1 | 0 | 10.1007/s11244-013-0170-7 | ITQ-13 | 10
0.511509 | 0.01521658 | 0.5922166 | 25.38071 | 0 | 0.5921235 | 0 | 0 | 0 | 448 | 480 | 0 | 192 | 12 | 25 | 2 | 1 |  | UTL | 14
0.5135135 | 0 | 0.4823214 | 25 | 0 | 0.4821429 | 0 | 0 | 0 | 448 | 144 | 0 | 181 | 11 | 40 | 2 | 1 | 10.1016/j.cattod.2013.10.051 | UTL | 14
0.5 | 0 | 0.5 | 5.555556 | 0 | 0.25 | 0.1113333 | 0 | 0 | 448 | 240 | 0 | 258 | 6 | 60 | 1 | 0 | 10.1016/j.cattod.2014.06.041 | IWR | 12
0.4925373 | 0.05 | 0.30016 | 1.5 | 0.3 | 0.15008 | 0 | 0 | 0 | 443 | 5 | 0 | 258 | 6 | 0 | 2 | 1 | 10.1016/j.jcat.2007.12.003 | ITQ-33 | 18
0.5 | 0.02 | 0.5053333 | 15.15133 | 0 | 0.2526667 | 0 | 0 | 0 | 448 | 288 | 0 | 280 | 7.5 | 0 | 1 | 0 | 10.1016/j.jcat.2009.08.012 | ITQ-22 | 12
0.2 | 0.06666667 | 0.5416667 | 7.25 | 0.5416667 | 0.5416667 | 0 | 0 | 0 | 448 | 144 | 0 | 238 | 10 | 0 | 1 | 0 | 10.1016/j.micromeso.2010.10.050 | ITQ-7 | 12
0.5 | 0 | 0.5005005 | 7.507508 | 0.5005005 | 0.5005005 | 0 | 0 | 0 | 413 | 96 | 0 | 112 | 4 | 0 | 1 | 0 | 10.1016/j.micromeso.2014.02.010 | ITQ-17 | 12
0.5 | 0 | 0.5005 | 7.507533 | 0.5005 | 0.5005 | 0 | 0 | 0 | 423 | 24 | 1 | 205 | 6.5 | 0 | 1 | 0 | 10.1016/j.micromeso.2014.02.010 | ITQ-17 | 12
0.1992797 | 0 | 0.5005004 | 2.002002 | 0 | 0.2502502 | 0 | 0 | 0 | 448 | 336 | 0 | 258 | 6 | 0 | 1 | 0 | 10.1016/j.micromeso.2014.02.010 | ITQ-17 | 12
0 | 0 | 0.54 | 5.6 | 0.42 | 0.54 | 0 | 0 | 0 | 413 | 360 | 0 | 112 | 4 | 0 | 1 | 0 | 10.1016/j.micromeso.2016.11.023 | *BEA | 12
0.05 | 0 | 0.4761905 | 4.761905 | 0.4761905 | 0.2380952 | 0 | 0 | 0 | 448 | 336 | 0 | 258 | 6 | 60 | 1 | 0 | 10.1021/cm2025735 | ITQ-13 | 10
0.1 | 0 | 0.4545455 | 4.545455 | 0.4545455 | 0.2272727 | 0 | 0 | 0 | 448 | 336 | 0 | 258 | 6 | 60 | 1 | 0 | 10.1021/cm2025735 | ITQ-13 | 10
0.2 | 0 | 0.4166667 | 4.166667 | 0.4166667 | 0.2083333 | 0 | 0 | 0 | 448 | 336 | 0 | 258 | 6 | 60 | 1 | 0 | 10.1021/cm2025735 | ITQ-13 | 10
0.333 | 0 | 0.3750938 | 3.750938 | 0.3750938 | 0.1875469 | 0 | 0 | 0 | 448 | 336 | 0 | 258 | 6 | 60 | 1 | 0 | 10.1021/cm2025735 | ITQ-13 | 10
0.067 | 0 | 0.4686036 | 4.686036 | 0.4686036 | 0.2343018 | 0 | 0 | 0 | 448 | 336 | 0 | 258 | 6 | 60 | 1 | 0 | 10.1021/cm2025735 | ITQ-17 | 12
0.1 | 0 | 0.4545455 | 4.545455 | 0.4545455 | 0.2272727 | 0 | 0 | 0 | 448 | 336 | 0 | 258 | 6 | 60 | 1 | 0 | 10.1021/cm2025735 | ITQ-17 | 12
0.2 | 0 | 0.4166667 | 4.166667 | 0.4166667 | 0.2083333 | 0 | 0 | 0 | 448 | 336 | 0 | 258 | 6 | 60 | 1 | 0 | 10.1021/cm2025735 | ITQ-17 | 12
0.333 | 0 | 0.3750938 | 3.750938 | 0.3750938 | 0.1875469 | 0 | 0 | 0 | 448 | 336 | 0 | 258 | 6 | 60 | 1 | 0 | 10.1021/cm2025735 | ITQ-17 | 12
0.1 | 0 | 0.4545455 | 4.545455 | 0 | 0.2272727 | 0 | 0 | 0 | 448 | 336 | 0 | 258 | 6 | 60 | 1 | 0 | 10.1021/cm301511y | ITQ-13 | 10
0.2 | 0 | 0.5 | 5 | 0 | 0.25 | 0 | 0 | 0 | 448 | 336 | 0 | 258 | 6 | 60 | 1 | 0 | 10.1021/cm301511y | ITQ-22 | 12
0.2 | 0.025 | 0.5 | 5 | 0 | 0.25 | 0 | 0 | 0 | 448 | 336 | 0 | 258 | 6 | 60 | 1 | 0 | 10.1021/cm301511y | ITQ-24 | 12
0.5 | 0 | 0.5 | 4.666667 | 0 | 0.25 | 0 | 0 | 0 | 448 | 204 | 0 | 258 | 6 | 40 | 1 | 0 | 10.1021/cm502953s | IWW | 12
0.5 | 0 | 0.5 | 4.666667 | 0 | 0.25 | 0.1 | 0 | 0 | 448 | 336 | 0 | 258 | 6 | 40 | 1 | 0 | 10.1021/cm502953s | IWR | 12
0.5 | 0 | 0.5 | 4.666667 | 0 | 0.25 | 0.15 | 0 | 0 | 448 | 336 | 0 | 258 | 6 | 40 | 1 | 0 | 10.1021/cm502953s | IWR | 12
0.5 | 0 | 0.5 | 4.666667 | 0 | 0.25 | 0.2 | 0 | 0 | 448 | 336 | 0 | 258 | 6 | 40 | 1 | 0 | 10.1021/cm502953s | BEA | 12
0.5 | 0 | 0.5 | 4.666667 | 0.5 | 0.25 | 0 | 0 | 0 | 448 | 336 | 0 | 258 | 6 | 40 | 1 | 0 | 10.1021/cm502953s | IWW | 12
0.25 | 0 | 0.5 | 5.6 | 0 | 0.25 | 0 | 0 | 0 | 448 | 336 | 0 | 258 | 6 | 40 | 1 | 0 | 10.1021/cm502953s | IWW | 12
0.25 | 0 | 0.5 | 5.6 | 0 | 0.25 | 0.1 | 0 | 0 | 448 | 336 | 0 | 258 | 6 | 40 | 1 | 0 | 10.1021/cm502953s | IWR | 12
0.25 | 0 | 0.5 | 5.6 | 0.5 | 0.25 | 0 | 0 | 0 | 448 | 336 | 0 | 258 | 6 | 40 | 1 | 0 | 10.1021/cm502953s | ITH | 10
0.167 | 0 | 0.5 | 5.998286 | 0 | 0.25 | 0 | 0 | 0 | 448 | 336 | 0 | 258 | 6 | 40 | 1 | 0 | 10.1021/cm502953s | ITH | 10
0.167 | 0 | 0.5 | 5.998286 | 0 | 0.25 | 0.1 | 0 | 0 | 448 | 336 | 0 | 258 | 6 | 40 | 1 | 0 | 10.1021/cm502953s | IWR | 12
0.1 | 0 | 0.5 | 6.363636 | 0.5 | 0.25 | 0 | 0 | 0 | 448 | 336 | 0 | 258 | 6 | 40 | 1 | 0 | 10.1021/cm502953s | ITH | 10
0.1 | 0 | 0.5 | 6.363636 | 0 | 0.25 | 0 | 0 | 0 | 448 | 336 | 0 | 258 | 6 | 40 | 1 | 0 | 10.1021/cm502953s | ITH | 10
0.1 | 0 | 0.5 | 6.363636 | 0 | 0.25 | 0.1 | 0 | 0 | 448 | 336 | 0 | 258 | 6 | 40 | 1 | 0 | 10.1021/cm502953s | IWR | 12
0.1 | 0 | 0.5 | 6.363636 | 0.5 | 0.25 | 0 | 0 | 0 | 448 | 336 | 0 | 258 | 6 | 40 | 1 | 0 | 10.1021/cm502953s | ITH | 10
1 | 0 | 0 | 44 | 0.5 | 7 | 0 | 0 | 0 | 448 | 72 | 0 | 227 | 5 | 40 | 1 | 0 | 10.1021/cm502953s | ITH | 10
0.5 | 0 | 0 | 44 | 0.5 | 7 | 0 | 0 | 0 | 448 | 72 | 0 | 227 | 5 | 40 | 1 | 0 | 10.1021/cm502953s | ITH | 10
1 | 0 | 0.5 | 4 | 0 | 0.5 | 0 | 0 | 0 | 423 | 2 | 0 | 231 | 8 | 30 | 1 | 0 | 10.1021/cm901051u | ITQ-21 | 12
0.5 | 0 | 0.4973333 | 3.981333 | 0 | 0.4973333 | 0 | 0 | 0 | 423 | 2 | 0 | 231 | 8 | 30 | 1 | 0 | 10.1021/cm901051u | ITQ-21 | 12
1 | 0 | 0.5 | 20 | 0.5 | 0.5 | 0 | 0 | 0 | 423 | 2 | 0 | 231 | 8 | 30 | 1 | 0 | 10.1021/cm901051u | ITQ-21 | 12
0.5 | 0 | 0.4973333 | 39.81333 | 0.4973333 | 0.4973333 | 0 | 0 | 0 | 423 | 2 | 0 | 231 | 8 | 30 | 1 | 0 | 10.1021/cm901051u | ITQ-21 | 12
1 | 0 | 0.5 | 3 | 0.5 | 0.5 | 0 | 0 | 0 | 448 | 48 | 0 | 231 | 8 | 30 | 1 | 0 | 10.1021/ja047990z | ITQ-21 | 12
1 | 0 | 0.5 | 20 | 0.5 | 0.5 | 0 | 0 | 0 | 448 | 48 | 0 | 231 | 8 | 30 | 1 | 0 | 10.1021/ja047990z | ITQ-21 | 12
0.5 | 0 | 0.5 | 3 | 0.5 | 0.5 | 0 | 0 | 0 | 448 | 48 | 0 | 231 | 8 | 30 | 1 | 0 | 10.1021/ja047990z | ITQ-21 | 12
0.5 | 0 | 0.5 | 40 | 0.5 | 0.5 | 0 | 0 | 0 | 448 | 96 | 0 | 231 | 8 | 30 | 1 | 0 | 10.1021/ja047990z | ITQ-21 | 12
0.2 | 0 | 0.5 | 3 | 0.5 | 0.5 | 0 | 0 | 0 | 448 | 48 | 0 | 231 | 8 | 30 | 1 | 0 | 10.1021/ja047990z | ITQ-21 | 12
0.1 | 0 | 0.5 | 3 | 0.5 | 0.5 | 0 | 0 | 0 | 448 | 48 | 0 | 231 | 8 | 30 | 1 | 0 | 10.1021/ja047990z | ITQ-21 | 12
0.05 | 0 | 0.5 | 3 | 0.5 | 0.5 | 0 | 0 | 0 | 448 | 120 | 0 | 231 | 8 | 30 | 1 | 0 | 10.1021/ja047990z | ITQ-21 | 12
0.04 | 0 | 0.5 | 3 | 0.5 | 0.5 | 0 | 0 | 0 | 448 | 120 | 0 | 231 | 8 | 30 | 1 | 0 | 10.1021/ja047990z | ITQ-21 | 12
0.02 | 0 | 0.5 | 3 | 0.5 | 0.5 | 0 | 0 | 0 | 448 | 288 | 0 | 231 | 8 | 30 | 1 | 0 | 10.1021/ja047990z | ITQ-21+Amorphous | 12
1 | 0 | 0.5 | 4 | 0 | 0.5 | 0 | 0 | 0 | 448 | 288 | 0 | 231 | 8 | 30 | 1 | 0 | 10.1021/ja047990z | ITQ-21 | 12
0.5 | 0 | 0.5 | 4 | 0 | 0.5 | 0 | 0 | 0 | 448 | 288 | 0 | 231 | 8 | 30 | 1 | 0 | 10.1021/ja047990z | ITQ-21 | 12
0.2 | 0 | 0.5 | 6 | 0 | 0.5 | 0 | 0 | 0 | 448 | 312 | 0 | 231 | 8 | 30 | 1 | 0 | 10.1021/ja047990z | ITQ-21+Amorphous | 12
0.1 | 0.04 | 0.5 | 6.818182 | 0.5 | 0.5 | 0 | 0 | 0 | 448 | 48 | 0 | 231 | 8 | 30 | 1 | 0 | 10.1021/ja047990z | ITQ-21 | 12
0.1 | 0.02 | 0.5 | 6.818182 | 0.5 | 0.5 | 0 | 0 | 0 | 448 | 48 | 0 | 231 | 8 | 30 | 1 | 0 | 10.1021/ja047990z | ITQ-21 | 12
0.05 | 0.05 | 0.5 | 7.142857 | 0.5 | 0.5 | 0 | 0 | 0 | 448 | 48 | 0 | 231 | 8 | 30 | 1 | 0 | 10.1021/ja047990z | ITQ-21 | 12
0.05 | 0.02 | 0.5 | 7.142857 | 0.5 | 0.5 | 0 | 0 | 0 | 448 | 48 | 0 | 231 | 8 | 30 | 1 | 0 | 10.1021/ja047990z | ITQ-21 | 12
0.05 | 0.02 | 0.5 | 7.142857 | 0.5 | 0.5 | 0 | 0 | 0 | 448 | 96 | 0 | 231 | 8 | 30 | 1 | 0 | 10.1021/ja047990z | ITQ-21+Amorphous | 12
0.05 | 0.02 | 0.5 | 7.142857 | 0.5 | 0.5 | 0 | 0 | 0 | 448 | 216 | 0 | 231 | 8 | 30 | 1 | 0 | 10.1021/ja047990z | ITQ-21 | 12
0.04 | 0.04 | 0.5 | 7.211538 | 0.5 | 0.5 | 0 | 0 | 0 | 448 | 48 | 0 | 231 | 8 | 30 | 1 | 0 | 10.1021/ja047990z | ITQ-21 | 12
0.6666667 | 0 | 0.5 | 10 | 0.5 | 0.5 | 0 | 0 | 0 | 448 | 168 | 1 | 178 | 4 | 0 | 1 | 0 | 10.1021/ja103648k | IM-20 | 12
0.5 | 0 | 0.4166667 | 25 | 0 | 0.4166667 | 0 | 0 | 0 | 448 | 168 | 0 | 191 | 12 | 40 | 2 | 1 | 10.1021/ja410844f | UTL | 14
0.3882353 | 0 | 0.4235593 | 1.694915 | 0.4235593 | 0.2117797 | 0 | 0 | 0 | 453 | 144 | 0 | 258 | 6 | 0 | 1 | 0 | 10.1021/ja904458y | BEC | 12
0.493 | 0 | 0.499845 | 19.9938 | 0.499845 | 0.499845 | 0 | 0 | 0 | 447.85 | 120 | 0 | 227 | 8 | 40 | 1 | 0 | 10.1038/nature00924 | ITQ-21 | 12
0.099 | 0.0200182 | 0.499955 | 2.99973 | 0.499955 | 0.499955 | 0 | 0 | 0 | 447.85 | 120 | 0 | 227 | 8 | 40 | 1 | 0 | 10.1038/nature00924 | ITQ-21 | 12
0.5 | 0 | 0.5053333 | 3.535354 | 0 | 0.2526667 | 0 | 0 | 0 | 448 | 168 | 1 | 280 | 7.5 | 0 | 1 | 0 | 10.1038/nmat921 | ITQ-22 | 12
0.5 | 0.01010101 | 0.5053333 | 15.15152 | 0 | 0.2526667 | 0 | 0 | 0 | 448 | 288 | 1 | 280 | 7.5 | 0 | 1 | 0 | 10.1038/nmat921 | ITQ-22 | 12
0.5 | 0 | 0.5005005 | 3.503504 | 0 | 0.5005 | 0 | 0 | 0 | 423 | 288 | 0 | 144 | 3.5 | 0 | 1 | 0 | 10.1039/b104114m | ITQ-17 | 12
0 | 0 | 0.3 | 18 | 0 | 0.3 | 0 | 0 | 0 | 363 | 68 | 0 | 299 | 16 | 0 | 1 | 0 | 10.1039/c2jm34351g | MEL | 10
0.3882353 | 0 | 0.4235593 | 1.694915 | 0.4235593 | 0.2117797 | 0 | 0 | 0 | 453 | 6 | 0 | 258 | 6 | 0 | 1 | 0 | 10.1039/c3sc51892b | BEC | 12
0.6129032 | 0 | 0.29 | 1.5 | 0.24986 | 0.29 | 0 | 0 | 0 | 473 | 48 | 1 | 282 | 20 | 0 | 2 | 1 | 10.1039/c4sc02577f | ITQ-54 | 20
0.4705882 | 0 | 0.25 | 1.1 | 0.22984 | 0.25 | 0 | 0 | 0 | 473 | 48 | 1 | 282 | 20 | 0 | 2 | 1 | 10.1039/c4sc02577f | ITQ-54 | 20
0.5 | 0 | 0.25 | 25 | 0 | 0.25 | 0 | 0 | 0 | 448 | 72 | 0 | 154 | 8 | 40 | 1 | 0 | 10.1039/c5nj03094c | IWW | 12
0.5 | 0 | 0 | 7.5 | 0.5 | 0.5 | 0 | 0 | 0 | 413 | 96 | 0 | 156 | 8 | 30 | 1 | 0 | 10.1039/c6dt04688f | ITQ-17 | 12
9 | 0 | 0 | 1.35 | 0.075 | 0.075 | 0 | 0 | 0 | 393 | 96 | 0 | 156 | 8 | 30 | 1 | 0 | 10.1039/c6dt04688f | ITQ-17 | 12
9 | 0 | 0 | 1.35 | 0.075 | 0.075 | 0 | 0 | 0 | 403 | 96 | 0 | 156 | 8 | 30 | 1 | 0 | 10.1039/c6dt04688f | ITQ-17 | 12
9 | 0 | 0 | 1.35 | 0.075 | 0.075 | 0 | 0 | 0 | 413 | 96 | 0 | 156 | 8 | 30 | 1 | 0 | 10.1039/c6dt04688f | ITQ-17 | 12
9 | 0 | 0 | 1.35 | 0.075 | 0.075 | 0 | 0 | 0 | 423 | 96 | 0 | 156 | 8 | 30 | 1 | 0 | 10.1039/c6dt04688f | ITQ-17 | 12
9 | 0 | 0 | 1.35 | 0.075 | 0.075 | 0 | 0 | 0 | 433 | 96 | 0 | 156 | 8 | 30 | 1 | 0 | 10.1039/c6dt04688f | ITQ-17 | 12
9 | 0 | 0 | 1.35 | 0.075 | 0.075 | 0 | 0 | 0 | 443 | 96 | 0 | 156 | 8 | 30 | 1 | 0 | 10.1039/c6dt04688f | ITQ-17 | 12
9 | 0 | 0 | 1.35 | 0.075 | 0.075 | 0 | 0 | 0 | 453 | 96 | 0 | 156 | 8 | 30 | 1 | 0 | 10.1039/c6dt04688f | ITQ-17 | 12
15 | 0 | 0 | 1.40625 | 0.046875 | 0.046875 | 0 | 0 | 0 | 393 | 96 | 0 | 156 | 8 | 30 | 1 | 0 | 10.1039/c6dt04688f | ITQ-17 | 12
15 | 0 | 0 | 1.40625 | 0.046875 | 0.046875 | 0 | 0 | 0 | 413 | 96 | 0 | 156 | 8 | 30 | 1 | 0 | 10.1039/c6dt04688f | ITQ-17 + GeO2 | 12
15 | 0 | 0 | 1.40625 | 0.046875 | 0.046875 | 0 | 0 | 0 | 423 | 96 | 0 | 156 | 8 | 30 | 1 | 0 | 10.1039/c6dt04688f | ITQ-17 | 12
15 | 0 | 0 | 1.40625 | 0.046875 | 0.046875 | 0 | 0 | 0 | 433 | 96 | 0 | 156 | 8 | 30 | 1 | 0 | 10.1039/c6dt04688f | ITQ-17 | 12
15 | 0 | 0 | 1.40625 | 0.046875 | 0.046875 | 0 | 0 | 0 | 443 | 96 | 0 | 156 | 8 | 30 | 1 | 0 | 10.1039/c6dt04688f | ITQ-17+GeO2 | 12
15 | 0 | 0 | 1.40625 | 0.046875 | 0.046875 | 0 | 0 | 0 | 453 | 96 | 0 | 156 | 8 | 30 | 1 | 0 | 10.1039/c6dt04688f | ITQ-17+GeO2 | 12
20 | 0 | 0 | 1.428571 | 0.03571429 | 0.03571429 | 0 | 0 | 0 | 423 | 96 | 0 | 156 | 8 | 30 | 1 | 0 | 10.1039/c6dt04688f | ITQ-17 | 12
20 | 0 | 0 | 1.428571 | 0.03571429 | 0.03571429 | 0 | 0 | 0 | 433 | 96 | 0 | 156 | 8 | 30 | 1 | 0 | 10.1039/c6dt04688f | ITQ-17+GeO2 | 12
20 | 0 | 0 | 1.428571 | 0.03571429 | 0.03571429 | 0 | 0 | 0 | 443 | 96 | 0 | 156 | 8 | 30 | 1 | 0 | 10.1039/c6dt04688f | ITQ-17+GeO2 | 12
20 | 0 | 0 | 1.428571 | 0.03571429 | 0.03571429 | 0 | 0 | 0 | 453 | 96 | 0 | 156 | 8 | 30 | 1 | 0 | 10.1039/c6dt04688f | ITQ-17+GeO2 | 12
25 | 0 | 0 | 1.442308 | 0.02884615 | 0.02884615 | 0 | 0 | 0 | 433 | 96 | 0 | 156 | 8 | 30 | 1 | 0 | 10.1039/c6dt04688f | ITQ-17+GeO2 | 12
25 | 0 | 0 | 1.442308 | 0.02884615 | 0.02884615 | 0 | 0 | 0 | 443 | 96 | 0 | 156 | 8 | 30 | 1 | 0 | 10.1039/c6dt04688f | ITQ-17+GeO2 | 12
25 | 0 | 0 | 1.442308 | 0.02884615 | 0.02884615 | 0 | 0 | 0 | 453 | 96 | 0 | 156 | 8 | 30 | 1 | 0 | 10.1039/c6dt04688f | ITQ-17+GeO2 | 12
35 | 0 | 0 | 1.458333 | 0.02083333 | 0.02083333 | 0 | 0 | 0 | 433 | 96 | 0 | 156 | 8 | 30 | 1 | 0 | 10.1039/c6dt04688f | ITQ-17+GeO2 | 12
35 | 0 | 0 | 1.458333 | 0.02083333 | 0.02083333 | 0 | 0 | 0 | 443 | 96 | 0 | 156 | 8 | 30 | 1 | 0 | 10.1039/c6dt04688f | ITQ-17+GeO2 | 12
35 | 0 | 0 | 1.458333 | 0.02083333 | 0.02083333 | 0 | 0 | 0 | 453 | 96 | 0 | 156 | 8 | 30 | 1 | 0 | 10.1039/c6dt04688f | ITQ-17+GeO2 | 12
50 | 0 | 0 | 1.470588 | 0.01470588 | 0.01470588 | 0 | 0 | 0 | 433 | 96 | 0 | 156 | 8 | 30 | 1 | 0 | 10.1039/c6dt04688f | ITQ-17+GeO2 | 12
50 | 0 | 0 | 1.470588 | 0.01470588 | 0.01470588 | 0 | 0 | 0 | 443 | 96 | 0 | 156 | 8 | 30 | 1 | 0 | 10.1039/c6dt04688f | ITQ-17+GeO2 | 12
9 | 0 | 0 | 3 | 0.075 | 0.075 | 0 | 0 | 0 | 393 | 96 | 0 | 156 | 8 | 30 | 1 | 0 | 10.1039/c6dt04688f | ITQ-17 | 12
9 | 0 | 0 | 3 | 0.075 | 0.075 | 0 | 0 | 0 | 403 | 96 | 0 | 156 | 8 | 30 | 1 | 0 | 10.1039/c6dt04688f | ITQ-17 | 12
9 | 0 | 0 | 3 | 0.075 | 0.075 | 0 | 0 | 0 | 413 | 96 | 0 | 156 | 8 | 30 | 1 | 0 | 10.1039/c6dt04688f | ITQ-17 | 12
9 | 0 | 0 | 3 | 0.075 | 0.075 | 0 | 0 | 0 | 423 | 96 | 0 | 156 | 8 | 30 | 1 | 0 | 10.1039/c6dt04688f | ITQ-17 | 12
9 | 0 | 0 | 3 | 0.075 | 0.075 | 0 | 0 | 0 | 433 | 96 | 0 | 156 | 8 | 30 | 1 | 0 | 10.1039/c6dt04688f | ITQ-17 | 12
9 | 0 | 0 | 3 | 0.075 | 0.075 | 0 | 0 | 0 | 443 | 96 | 0 | 156 | 8 | 30 | 1 | 0 | 10.1039/c6dt04688f | ITQ-17+GeO2 | 12
15 | 0 | 0 | 3 | 0.046875 | 0.046875 | 0 | 0 | 0 | 403 | 96 | 0 | 156 | 8 | 30 | 1 | 0 | 10.1039/c6dt04688f | ITQ-17+GeO2 | 12
15 | 0 | 0 | 3 | 0.046875 | 0.046875 | 0 | 0 | 0 | 413 | 96 | 0 | 156 | 8 | 30 | 1 | 0 | 10.1039/c6dt04688f | ITQ-17+GeO2 | 12
15 | 0 | 0 | 3 | 0.046875 | 0.046875 | 0 | 0 | 0 | 423 | 96 | 0 | 156 | 8 | 30 | 1 | 0 | 10.1039/c6dt04688f | ITQ-17 | 12
15 | 0 | 0 | 3 | 0.046875 | 0.046875 | 0 | 0 | 0 | 433 | 96 | 0 | 156 | 8 | 30 | 1 | 0 | 10.1039/c6dt04688f | ITQ-17+GeO2 | 12
15 | 0 | 0 | 3 | 0.046875 | 0.046875 | 0 | 0 | 0 | 443 | 96 | 0 | 156 | 8 | 30 | 1 | 0 | 10.1039/c6dt04688f | ITQ-17+GeO2 | 12
15 | 0 | 0 | 3 | 0.046875 | 0.046875 | 0 | 0 | 0 | 453 | 96 | 0 | 156 | 8 | 30 | 1 | 0 | 10.1039/c6dt04688f | ITQ-17+GeO2 | 12
20 | 0 | 0 | 3 | 0.03571429 | 0.03571429 | 0 | 0 | 0 | 423 | 96 | 0 | 156 | 8 | 30 | 1 | 0 | 10.1039/c6dt04688f | ITQ-17+GeO2 | 12
20 | 0 | 0 | 3 | 0.03571429 | 0.03571429 | 0 | 0 | 0 | 433 | 96 | 0 | 156 | 8 | 30 | 1 | 0 | 10.1039/c6dt04688f | ITQ-17+GeO2 | 12
0.5 | 0 | 0.5053333 | 3.535354 | 0 | 0.2526667 | 0 | 0 | 0 | 448 | 264 | 0 | 280 | 7.5 | 0 | 1 | 0 | 10.1039/c7ta02344h | IWW | 12
0.1515152 | 0 | 0.6582632 | 4.605263 | 0 | 0.3291316 | 0 | 0 | 0 | 448 | 264 | 0 | 280 | 7.5 | 0 | 1 | 0 | 10.1039/c7ta02344h | IWW | 12
0.5 | 0 | 0.6666667 | 5 | 0.5 | 0.3333333 | 0 | 0 | 0 | 448 | 336 | 0 | 298 | 12 | 0 | 1 | 0 | 10.1038/nature07957 | Octadecasil | 6
0.5 | 0.02 | 0.6666667 | 5 | 0.5 | 0.3333333 | 0 | 0 | 0 | 448 | 336 | 0 | 298 | 12 | 0 | 1 | 0 | 10.1038/nature07957 | Octadecasil | 6
0.5 | 0 | 0.6666667 | 5 | 0.5 | 0.3333333 | 0.02 | 0 | 0 | 448 | 336 | 0 | 298 | 12 | 0 | 1 | 0 | 10.1038/nature07957 | Octadecasil | 6
0.5 | 0 | 0.6666667 | 15 | 0.5 | 0.3333333 | 0 | 0 | 0 | 448 | 336 | 0 | 298 | 12 | 0 | 1 | 0 | 10.1038/nature07957 | Octadecasil | 6
0.5 | 0.02 | 0.6666667 | 15 | 0.5 | 0.3333333 | 0 | 0 | 0 | 448 | 336 | 0 | 298 | 12 | 0 | 1 | 0 | 10.1038/nature07957 | Octadecasil | 6
0.5 | 0 | 0.6666667 | 15 | 0.5 | 0.3333333 | 0.02 | 0 | 0 | 448 | 336 | 0 | 298 | 12 | 0 | 1 | 0 | 10.1038/nature07957 | Octadecasil | 6
0.2 | 0 | 0.8333333 | 5 | 0.5 | 0.4166667 | 0 | 0 | 0 | 448 | 336 | 0 | 298 | 12 | 0 | 1 | 0 | 10.1038/nature07957 | Octadecasil | 6
0.2 | 0.02 | 0.8333333 | 5 | 0.5 | 0.4166667 | 0 | 0 | 0 | 448 | 336 | 0 | 298 | 12 | 0 | 1 | 0 | 10.1038/nature07957 | Octadecasil | 6
0.2 | 0 | 0.8333333 | 5 | 0.5 | 0.4166667 | 0.02 | 0 | 0 | 448 | 336 | 0 | 298 | 12 | 0 | 1 | 0 | 10.1038/nature07957 | Octadecasil | 6
0.2 | 0 | 0.8333333 | 15 | 0.5 | 0.4166667 | 0 | 0 | 0 | 448 | 336 | 0 | 298 | 12 | 0 | 1 | 0 | 10.1038/nature07957 | Octadecasil | 6
0.2 | 0.02 | 0.8333333 | 15 | 0.5 | 0.4166667 | 0 | 0 | 0 | 448 | 336 | 0 | 298 | 12 | 0 | 1 | 0 | 10.1038/nature07957 | Octadecasil | 6
0.2 | 0 | 0.8333333 | 15 | 0.5 | 0.4166667 | 0.02 | 0 | 0 | 448 | 336 | 0 | 298 | 12 | 0 | 1 | 0 | 10.1038/nature07957 | Octadecasil | 6
0.067 | 0 | 0.9372071 | 5 | 0.5004686 | 0.4686036 | 0 | 0 | 0 | 448 | 336 | 0 | 298 | 12 | 0 | 1 | 0 | 10.1038/nature07957 | Octadecasil | 6
0.067 | 0.01968135 | 0.9372071 | 5 | 0.5004686 | 0.4686036 | 0 | 0 | 0 | 448 | 336 | 0 | 298 | 12 | 0 | 1 | 0 | 10.1038/nature07957 | Octadecasil | 6
0.067 | 0 | 0.9372071 | 5 | 0.5004686 | 0.4686036 | 0.01968135 | 0 | 0 | 448 | 336 | 0 | 298 | 12 | 0 | 1 | 0 | 10.1038/nature07957 | Octadecasil | 6
0.067 | 0 | 0.9372071 | 15 | 0.5004686 | 0.4686036 | 0.01968135 | 0 | 0 | 448 | 336 | 0 | 298 | 12 | 0 | 1 | 0 | 10.1038/nature07957 | Nonasil | 6
0 | 0 | 1 | 5 | 0.5 | 0.5 | 0 | 0 | 0 | 448 | 336 | 0 | 298 | 12 | 0 | 1 | 0 | 10.1038/nature07957 | Beta | 12
0 | 0.02 | 1 | 5 | 0.5 | 0.5 | 0 | 0 | 0 | 448 | 336 | 0 | 298 | 12 | 0 | 1 | 0 | 10.1038/nature07957 | Beta | 12
0 | 0 | 1 | 5 | 0.5 | 0.5 | 0.02 | 0 | 0 | 448 | 336 | 0 | 298 | 12 | 0 | 1 | 0 | 10.1038/nature07957 | Beta | 12
0 | 0 | 1 | 15 | 0.5 | 0.5 | 0 | 0 | 0 | 448 | 336 | 0 | 298 | 12 | 0 | 1 | 0 | 10.1038/nature07957 | Nonasil | 6
0 | 0.02 | 1 | 15 | 0.5 | 0.5 | 0 | 0 | 0 | 448 | 336 | 0 | 298 | 12 | 0 | 1 | 0 | 10.1038/nature07957 | Nonasil | 6
0 | 0 | 1 | 15 | 0.5 | 0.5 | 0.02 | 0 | 0 | 448 | 336 | 0 | 298 | 12 | 0 | 1 | 0 | 10.1038/nature07957 | Nonasil | 6
0.5 | 0 | 0.6666667 | 15 | 0.5 | 0.3333333 | 0 | 0 | 0 | 448 | 336 | 0 | 318 | 13 | 0 | 1 | 0 | 10.1038/nature07957 | ITQ-24 | 12
0.5 | 0.02 | 0.6666667 | 15 | 0.5 | 0.3333333 | 0 | 0 | 0 | 448 | 336 | 0 | 318 | 13 | 0 | 1 | 0 | 10.1038/nature07957 | ITQ-24 | 12
0.5 | 0 | 0.6666667 | 15 | 0.5 | 0.3333333 | 0.02 | 0 | 0 | 448 | 336 | 0 | 318 | 13 | 0 | 1 | 0 | 10.1038/nature07957 | ITQ-24 | 12
0.2 | 0 | 0.8333333 | 5 | 0.5 | 0.4166667 | 0 | 0 | 0 | 448 | 336 | 0 | 318 | 13 | 0 | 1 | 0 | 10.1038/nature07957 | ITQ-24 | 12
0.2 | 0.02 | 0.8333333 | 5 | 0.5 | 0.4166667 | 0 | 0 | 0 | 448 | 336 | 0 | 318 | 13 | 0 | 1 | 0 | 10.1038/nature07957 | ITQ-24 | 12
0.2 | 0 | 0.8333333 | 5 | 0.5 | 0.4166667 | 0.02 | 0 | 0 | 448 | 336 | 0 | 318 | 13 | 0 | 1 | 0 | 10.1038/nature07957 | ITQ-24 | 12
0.2 | 0 | 0.8333333 | 15 | 0.5 | 0.4166667 | 0 | 0 | 0 | 448 | 336 | 0 | 318 | 13 | 0 | 1 | 0 | 10.1038/nature07957 | ITQ-24 | 12
0.2 | 0.02 | 0.8333333 | 15 | 0.5 | 0.4166667 | 0 | 0 | 0 | 448 | 336 | 0 | 318 | 13 | 0 | 1 | 0 | 10.1038/nature07957 | ITQ-24 | 12
0.2 | 0 | 0.8333333 | 15 | 0.5 | 0.4166667 | 0.02 | 0 | 0 | 448 | 336 | 0 | 318 | 13 | 0 | 1 | 0 | 10.1038/nature07957 | ITQ-24 | 12
0.067 | 0 | 0.9372071 | 5 | 0.5004686 | 0.4686036 | 0 | 0 | 0 | 448 | 336 | 0 | 318 | 13 | 0 | 1 | 0 | 10.1038/nature07957 | ITQ-24 | 12
0.067 | 0.01968135 | 0.9372071 | 5 | 0.5004686 | 0.4686036 | 0 | 0 | 0 | 448 | 336 | 0 | 318 | 13 | 0 | 1 | 0 | 10.1038/nature07957 | ITQ-24 | 12
0.067 | 0 | 0.9372071 | 5 | 0.5004686 | 0.4686036 | 0.01968135 | 0 | 0 | 448 | 336 | 0 | 318 | 13 | 0 | 1 | 0 | 10.1038/nature07957 | ITQ-24 | 12
0.067 | 0 | 0.9372071 | 15 | 0.5004686 | 0.4686036 | 0 | 0 | 0 | 448 | 336 | 0 | 318 | 13 | 0 | 1 | 0 | 10.1038/nature07957 | ITQ-24 | 12
0.067 | 0.01968135 | 0.9372071 | 15 | 0.5004686 | 0.4686036 | 0 | 0 | 0 | 448 | 336 | 0 | 318 | 13 | 0 | 1 | 0 | 10.1038/nature07957 | ITQ-24 | 12
0.067 | 0 | 0.9372071 | 15 | 0.5004686 | 0.4686036 | 0.01968135 | 0 | 0 | 448 | 336 | 0 | 318 | 13 | 0 | 1 | 0 | 10.1038/nature07957 | ITQ-24 | 12
0.5 | 0 | 0.6666667 | 5 | 0.5 | 0.3333333 | 0 | 0 | 0 | 448 | 336 | 0 | 323 | 13 | 0 | 1 | 0 | 10.1038/nature07957 | ITQ-17 | 12
0.5 | 0.02 | 0.6666667 | 5 | 0.5 | 0.3333333 | 0 | 0 | 0 | 448 | 336 | 0 | 323 | 13 | 0 | 1 | 0 | 10.1038/nature07957 | ITQ-17 | 12
0.5 | 0 | 0.6666667 | 5 | 0.5 | 0.3333333 | 0.02 | 0 | 0 | 448 | 336 | 0 | 323 | 13 | 0 | 1 | 0 | 10.1038/nature07957 | ITQ-17 | 12
0.5 | 0 | 0.6666667 | 15 | 0.5 | 0.3333333 | 0 | 0 | 0 | 448 | 336 | 0 | 323 | 13 | 0 | 1 | 0 | 10.1038/nature07957 | ITQ-17 | 12
0.5 | 0.02 | 0.6666667 | 15 | 0.5 | 0.3333333 | 0 | 0 | 0 | 448 | 336 | 0 | 323 | 13 | 0 | 1 | 0 | 10.1038/nature07957 | ITQ-17 | 12
0.5 | 0 | 0.6666667 | 15 | 0.5 | 0.3333333 | 0.02 | 0 | 0 | 448 | 336 | 0 | 323 | 13 | 0 | 1 | 0 | 10.1038/nature07957 | ITQ-17 | 12
0.2 | 0 | 0.8333333 | 5 | 0.5 | 0.4166667 | 0 | 0 | 0 | 448 | 336 | 0 | 323 | 13 | 0 | 1 | 0 | 10.1038/nature07957 | ITQ-17 | 12
0.2 | 0.02 | 0.8333333 | 5 | 0.5 | 0.4166667 | 0 | 0 | 0 | 448 | 336 | 0 | 323 | 13 | 0 | 1 | 0 | 10.1038/nature07957 | ITQ-17 | 12
0.2 | 0 | 0.8333333 | 5 | 0.5 | 0.4166667 | 0.02 | 0 | 0 | 448 | 336 | 0 | 323 | 13 | 0 | 1 | 0 | 10.1038/nature07957 | ITQ-17 | 12
0.2 | 0 | 0.8333333 | 15 | 0.5 | 0.4166667 | 0 | 0 | 0 | 448 | 336 | 0 | 323 | 13 | 0 | 1 | 0 | 10.1038/nature07957 | ITQ-17 | 12
0.2 | 0.02 | 0.8333333 | 15 | 0.5 | 0.4166667 | 0 | 0 | 0 | 448 | 336 | 0 | 323 | 13 | 0 | 1 | 0 | 10.1038/nature07957 | ITQ-17 | 12
0.067 | 0 | 0.9372071 | 5 | 0.5004686 | 0.4686036 | 0 | 0 | 0 | 448 | 336 | 0 | 323 | 13 | 0 | 1 | 0 | 10.1038/nature07957 | ITQ-17 | 12
0.067 | 0 | 0.9372071 | 5 | 0.5004686 | 0.4686036 | 0.01968135 | 0 | 0 | 448 | 336 | 0 | 323 | 13 | 0 | 1 | 0 | 10.1038/nature07957 | Beta | 12
0.067 | 0.01968135 | 0.9372071 | 15 | 0.5004686 | 0.4686036 | 0 | 0 | 0 | 448 | 336 | 0 | 323 | 13 | 0 | 1 | 0 | 10.1038/nature07957 | Beta | 12
0.067 | 0 | 0.9372071 | 15 | 0.5004686 | 0.4686036 | 0.01968135 | 0 | 0 | 448 | 336 | 0 | 323 | 13 | 0 | 1 | 0 | 10.1038/nature07957 | Beta | 12
0 | 0 | 1 | 5 | 0.5 | 0.5 | 0 | 0 | 0 | 448 | 336 | 0 | 323 | 13 | 0 | 1 | 0 | 10.1038/nature07957 | ITQ-17 | 12
0 | 0.02 | 1 | 5 | 0.5 | 0.5 | 0 | 0 | 0 | 448 | 336 | 0 | 323 | 13 | 0 | 1 | 0 | 10.1038/nature07957 | Beta | 12
0 | 0 | 1 | 5 | 0.5 | 0.5 | 0.02 | 0 | 0 | 448 | 336 | 0 | 323 | 13 | 0 | 1 | 0 | 10.1038/nature07957 | Beta | 12
0 | 0 | 1 | 15 | 0.5 | 0.5 | 0 | 0 | 0 | 448 | 336 | 0 | 323 | 13 | 0 | 1 | 0 | 10.1038/nature07957 | Beta | 12
0 | 0.02 | 1 | 15 | 0.5 | 0.5 | 0 | 0 | 0 | 448 | 336 | 0 | 323 | 13 | 0 | 1 | 0 | 10.1038/nature07957 | Beta | 12
0 | 0 | 1 | 15 | 0.5 | 0.5 | 0.02 | 0 | 0 | 448 | 336 | 0 | 323 | 13 | 0 | 1 | 0 | 10.1038/nature07957 | Beta | 12
0.5 | 0 | 0.6666667 | 10 | 0.6666667 | 0.6666667 | 0 | 0 | 0 | 423 | 336 | 1 | 233 | 7.5 | 0 | 2 | 1 | 10.1021/acs.chemmater.7b01181 | SAZ-1 | 14
1.389 | 0 | 0 | 29.64964 | 2.151109 | 67.43868 | 0 | 0 | 0 | 443 | 144 | 0 | 97 | 3 | 0 | 2 | 1 | 10.1021/cm049373f | SU-12 | 16
0.5 | 0 | 0.25 | 3 | 0.2 | 0.25 | 0 | 0 | 0 | 448 | 168 | 1 | 228 | 15 | 0 | 2 | 1 | Chemistry of materials | ITQ-43 | 28
0.5 | 0 | 0.25 | 3 | 0.2 | 0.25 | 0 | 0 | 0 | 448 | 168 | 1 | 228 | 15 | 0 | 2 | 1 |  | ITQ-44-B | 18
0.5 | 0 | 0.25 | 3 | 0.25 | 0.25 | 0 | 0 | 0 | 448 | 168 | 1 | 228 | 15 | 0 | 2 | 1 |  | ITQ-43 | 28
0.5 | 0 | 0.25 | 3 | 0.1 | 0.25 | 0 | 0 | 0 | 448 | 168 | 1 | 218 | 15 | 0 | 2 | 1 |  | ITQ-44-A | 18
0.5 | 0 | 0.25 | 3 | 0.1 | 0.25 | 0 | 0 | 0 | 448 | 168 | 1 | 218 | 15 | 0 | 2 | 1 |  | ITQ-44-A | 18
0.1 | 0.1 | 0.25 | 3 | 0.1 | 0.25 | 0 | 0 | 0 | 448 | 168 | 1 | 218 | 15 | 0 | 2 | 1 |  | ITQ-44-B | 18
0.5 | 0 | 0.25 | 3 | 0.2 | 0.25 | 0 | 0 | 0 | 448 | 168 | 1 | 218 | 15 | 0 | 2 | 1 |  | ITQ-44 | 18
0.1 | 0 | 0.25 | 3 | 0.2 | 0.25 | 0.05 | 0 | 0 | 448 | 168 | 1 | 218 | 15 | 0 | 2 | 1 |  | ITQ-44-B | 18
0.5 | 0 | 0.25 | 3 | 0.25 | 0.25 | 0 | 0 | 0 | 448 | 168 | 1 | 218 | 15 | 0 | 2 | 1 |  | ITQ-43-A | 28
0.5 | 0.05 | 0.25 | 3 | 0.25 | 0.25 | 0 | 0 | 0 | 448 | 168 | 1 | 218 | 15 | 0 | 2 | 1 |  | ITQ-43-A | 28
0.1 | 0.05 | 0.25 | 3 | 0.25 | 0.25 | 0 | 0 | 0 | 448 | 168 | 1 | 218 | 15 | 0 | 2 | 1 |  | ITQ-43-B | 28
0.1 | 0.1 | 0.25 | 3 | 0.25 | 0.25 | 0 | 0 | 0 | 448 | 168 | 1 | 218 | 15 | 0 | 2 | 1 |  | ITQ-43-B | 28
0.5 | 0 | 0.25 | 3 | 0.2 | 0.25 | 0 | 0 | 0 | 448 | 168 | 1 | 231 | 17 | 0 | 2 | 1 |  | ITQ-37-A | 30
0.5 | 0 | 0.25 | 3 | 0.2 | 0.25 | 0 | 0 | 0 | 448 | 168 | 1 | 231 | 17 | 0 | 2 | 1 |  | ITQ-37-A | 30
0.5 | 0.05 | 0.25 | 3 | 0.2 | 0.25 | 0 | 0 | 0 | 448 | 168 | 1 | 231 | 17 | 0 | 2 | 1 |  | ITQ-37-A | 30
0.5 | 0.05 | 0.25 | 3 | 0.2 | 0.25 | 0 | 0 | 0 | 448 | 168 | 1 | 231 | 17 | 0 | 2 | 1 |  | ITQ-37-B | 30
0.1 | 0.1 | 0.25 | 3 | 0.2 | 0.25 | 0 | 0 | 0 | 448 | 168 | 1 | 231 | 17 | 0 | 2 | 1 |  | ITQ-37-B | 30
0.5 | 0 | 0.25 | 3 | 0.25 | 0.25 | 0 | 0 | 0 | 448 | 168 | 1 | 231 | 17 | 0 | 2 | 1 |  | ITQ-37-B | 30
0.5 | 0.05 | 0.25 | 3 | 0.25 | 0.25 | 0 | 0 | 0 | 448 | 168 | 1 | 231 | 17 | 0 | 2 | 1 |  | ITQ-37 | 30
0.5 | 0.05 | 0.25 | 3 | 0.25 | 0.25 | 0 | 0 | 0 | 448 | 168 | 1 | 231 | 17 | 0 | 2 | 1 |  | ITQ-37 | 30
0.5 | 0 | 0.25 | 7 | 0.1 | 0.25 | 0 | 0 | 0 | 448 | 168 | 1 | 218 | 15 | 0 | 2 | 1 |  | ITQ-15-A | 14
0.5 | 0 | 0.25 | 7 | 0.1 | 0.25 | 0 | 0 | 0 | 448 | 168 | 1 | 218 | 15 | 0 | 2 | 1 |  | ITQ-15-A | 14
0.5 | 0.05 | 0.25 | 7 | 0.1 | 0.25 | 0 | 0 | 0 | 448 | 168 | 1 | 218 | 15 | 0 | 2 | 1 |  | ITQ-15-B | 14
0.5 | 0.05 | 0.25 | 7 | 0.1 | 0.25 | 0 | 0 | 0 | 448 | 168 | 1 | 218 | 15 | 0 | 2 | 1 |  | ITQ-15-B | 14
0.1 | 0.05 | 0.25 | 7 | 0.1 | 0.25 | 0 | 0 | 0 | 448 | 168 | 1 | 218 | 15 | 0 | 2 | 1 |  | ITQ-15-B | 14
0.5 | 0 | 0.25 | 7 | 0.2 | 0.25 | 0 | 0 | 0 | 448 | 168 | 1 | 218 | 15 | 0 | 2 | 1 |  | ITQ-44-B | 18
0.5 | 0 | 0.25 | 7 | 0.25 | 0.25 | 0 | 0 | 0 | 448 | 168 | 1 | 218 | 15 | 0 | 2 | 1 |  | ITQ-44-B | 18
0.4992504 | 0 | 0 | 3 | 0.15 | 0.15 | 0 | 0 | 0 | 473 | 24 | 0 | 224 | 15 | 0 | 2 | 1

## Amorphous
Ge/Si | Al/Si+Ge | OH/Si+Ge | H2O/Si+Ge | F/SI+Ge | SDA/Si+Ge | B/Si+Ge | Na2O/Si+Ge | Cl/Si+Ge | T | t | PI-PI | Area | C/N | rpm | RC3 | RC2 | Reference | Phase | MR
0 | 0.01 | 0.2433333 | 42.29907 | 0 | 0.1433333 | 0 | 0.05 | 0 | 443 | 96 | 0 | 162.5 | 9 | 43 | 0 | 0 | 10.1021/ja990722u | LAYER
0 | 0 | 0.5 | 7 | 0.5 | 0.5 | 0 | 0 | 0 | 423 | 432 | 0 | 153 | 8 | 43 | 0 | 0 | 10.1021/ja0709129 | AMO
0 | 0 | 0.5 | 14 | 0.5 | 0.5 | 0 | 0 | 0 | 423 | 432 | 0 | 184 | 11 | 43 | 0 | 0 | 10.1021/ja0709176 | Amorphous
0 | 0 | 0.5 | 14 | 0.5 | 0.5 | 0 | 0 | 0 | 443 | 432 | 0 | 190 | 11 | 43 | 0 | 0 | 10.1021/ja0709186 | AMO
0 | 0 | 0.5 | 14 | 0.5 | 0.5 | 0 | 0 | 0 | 423 | 432 | 0 | 209 | 14 | 43 | 0 | 0 | 10.1021/ja0709233 | AMO
0 | 0 | 0.25 | 23 | 0 | 0.25 | 0.25 | 0 | 0 | 423 | 144 | 1 | 122 | 2.5 | 40 | 0 | 0 | doi:10.1016/j.micromeso.2009.11.018 | Amorphous
0 | 0 | 0.25 | 23 | 0 | 0.25 | 0.25 | 0 | 0 | 423 | 144 | 1 | 213 | 5.5 | 40 | 0 | 0 | doi:10.1016/j.micromeso.2009.11.021 | Amorphous
0 | 0 | 0.25 | 23 | 0 | 0.25 | 0.25 | 0 | 0 | 423 | 144 | 1 | 248 | 6.5 | 40 | 0 | 0 | doi:10.1016/j.micromeso.2009.11.023 | Amorphous
0 | 0 | 0.3 | 30 | 0 | 0.2 | 0.04 | 0.05 | 0 | 423 | 144 | 0 | 213 | 5.5 | 40 | 0 | 0 | doi:10.1016/j.micromeso.2009.11.029 | KANEMITE
0 | 0 | 0.3 | 30 | 0 | 0.2 | 0.02 | 0.05 | 0 | 423 | 144 | 0 | 213 | 5.5 | 40 | 0 | 0 | doi:10.1016/j.micromeso.2009.11.039 | KANEMITE
0 | 0 | 0.3 | 30 | 0 | 0.2 | 0 | 0.05 | 0 | 423 | 144 | 0 | 213 | 5.5 | 40 | 0 | 0 | doi:10.1016/j.micromeso.2009.11.050 | KANEMITE
0 | 0 | 0.3 | 30 | 0 | 0.2 | 0 | 0.05 | 0 | 423 | 144 | 0 | 310 | 9.5 | 40 | 0 | 0 | doi:10.1016/j.micromeso.2009.11.057 | QUARTZ+KANEMITE
0 | 0.058 | 0.25 | 30 | 0 | 0.2 | 0 | 0.025 | 0 | 423 | 144 | 1 | 302 | 10.5 | 40 | 0 | 0 | doi:10.1016/j.micromeso.2009.11.066 | AMORPHOUS
0 | 0.058 | 0.25 | 30 | 0 | 0.2 | 0 | 0.025 | 0 | 423 | 144 | 1 | 362 | 13.5 | 40 | 0 | 0 | doi:10.1016/j.micromeso.2009.11.067 | AMORPHOUS
0 | 0.04 | 0.3 | 30 | 0 | 0.2 | 0 | 0.05 | 0 | 423 | 144 | 0 | 213 | 5.5 | 40 | 0 | 0 | doi:10.1016/j.micromeso.2009.11.069 | AMORPHOUS
0 | 0.04 | 0.3 | 30 | 0 | 0.2 | 0 | 0.05 | 0 | 423 | 144 | 0 | 248 | 6.5 | 40 | 0 | 0 | doi:10.1016/j.micromeso.2009.11.071 | AMORPHOUS
0 | 0.02 | 0.3 | 30 | 0 | 0.2 | 0 | 0.05 | 0 | 423 | 144 | 0 | 213 | 5.5 | 40 | 0 | 0 | doi:10.1016/j.micromeso.2009.11.078 | AMORPHOUS
0 | 0.02 | 0.3 | 30 | 0 | 0.2 | 0 | 0.05 | 0 | 423 | 144 | 0 | 305 | 9.5 | 40 | 0 | 0 | doi:10.1016/j.micromeso.2009.11.085 | AMORPHOUS
0.11 | 0 | 0.4504505 | 3.153153 | 0 | 0.4504505 | 0 | 0 | 0 | 443 | 145 | 0 | 305 | 9.5 | 0 | 0 | 0 | doi:10.1016/j.micromeso.2009.11.087 | Amorphous
0.02 | 0 | 0.003267974 | 0.03921569 | 0.003267974 | 0.003267974 | 0 | 0 | 0 | 433 | 1344 | 1 | 241 | 7 | 0 | 0 | 0 | 10.1021/acs.chemmater.6b02493 | Amorphous
0.02 | 0 | 0.003267974 | 0.03921569 | 0.003267974 | 0.003267974 | 0 | 0 | 0 | 433 | 1176 | 1 | 231 | 6.5 | 0 | 0 | 0 | 10.1021/acs.chemmater.6b02498 | Amorphous
0.1 | 0 | 1.363636 | 4.545455 | 1.363636 | 1.363636 | 0 | 0 | 0 | 423 | 360 | 1 | 200 | 6 | 0 | 0 | 0 | 10.1002/chem.201602422 | Dense
0.1 | 0 | 1.363636 | 9.090909 | 1.363636 | 1.363636 | 0 | 0 | 0 | 423 | 360 | 1 | 200 | 6 | 0 | 0 | 0 | 10.1002/chem.201602423 | Dense
0.1 | 0 | 1.363636 | 13.63636 | 1.363636 | 1.363636 | 0 | 0 | 0 | 423 | 360 | 1 | 200 | 6 | 0 | 0 | 0 | 10.1002/chem.201602424 | Dense
0.05 | 0 | 1.428571 | 4.761905 | 1.428571 | 1.428571 | 0 | 0 | 0 | 423 | 360 | 1 | 200 | 6 | 0 | 0 | 0 | 10.1002/chem.201602425 | Dense
0.05 | 0 | 1.428571 | 9.52381 | 1.428571 | 1.428571 | 0 | 0 | 0 | 423 | 360 | 1 | 200 | 6 | 0 | 0 | 0 | 10.1002/chem.201602426 | Dense
0.05 | 0 | 1.428571 | 14.28571 | 1.428571 | 1.428571 | 0 | 0 | 0 | 423 | 360 | 1 | 200 | 6 | 0 | 0 | 0 | 10.1002/chem.201602427 | Dense
0.15 | 0 | 1.304348 | 4.347826 | 1.304348 | 1.304348 | 0 | 0 | 0 | 423 | 360 | 1 | 212 | 6 | 0 | 0 | 0 | 10.1002/chem.201602428 | Dense
0.15 | 0 | 1.304348 | 8.695652 | 1.304348 | 1.304348 | 0 | 0 | 0 | 423 | 360 | 1 | 212 | 6 | 0 | 0 | 0 | 10.1002/chem.201602429 | Dense
0.1 | 0 | 1.363636 | 4.545455 | 1.363636 | 1.363636 | 0 | 0 | 0 | 423 | 360 | 1 | 212 | 6 | 0 | 0 | 0 | 10.1002/chem.201602431 | Dense
0.05 | 0 | 1.428571 | 4.761905 | 1.428571 | 1.428571 | 0 | 0 | 0 | 423 | 360 | 1 | 212 | 6 | 0 | 0 | 0 | 10.1002/chem.201602434 | Dense
0.05 | 0 | 1.428571 | 9.52381 | 1.428571 | 1.428571 | 0 | 0 | 0 | 423 | 360 | 1 | 212 | 6 | 0 | 0 | 0 | 10.1002/chem.201602435 | Dense
1 | 0 | 0.5 | 1.5 | 0.5 | 0.5 | 0 | 0 | 0 | 423 | 360 | 1 | 200 | 6 | 0 | 0 | 0 | 10.1002/chem.201602437 | Dense
0.5 | 0 | 0.6666667 | 2 | 0.6666667 | 0.6666667 | 0 | 0 | 0 | 423 | 360 | 1 | 200 | 6 | 0 | 0 | 0 | 10.1002/chem.201602440 | Dense
0.2 | 0 | 0.8333333 | 8.333333 | 0.8333333 | 0.8333333 | 0 | 0 | 0 | 423 | 360 | 1 | 200 | 6 | 0 | 0 | 0 | 10.1002/chem.201602444 | Dense
0.1 | 0 | 0.9090909 | 4.545455 | 0.9090909 | 0.9090909 | 0 | 0 | 0 | 423 | 360 | 1 | 200 | 6 | 0 | 0 | 0 | 10.1002/chem.201602447 | Dense
0.1 | 0 | 0.9090909 | 9.090909 | 0.9090909 | 0.9090909 | 0 | 0 | 0 | 423 | 360 | 1 | 200 | 6 | 0 | 0 | 0 | 10.1002/chem.201602448 | Dense
0.04 | 0 | 0.9615385 | 4.807692 | 0.9615385 | 0.9615385 | 0 | 0 | 0 | 423 | 360 | 1 | 200 | 6 | 0 | 0 | 0 | 10.1002/chem.201602450 | Dense
0.04 | 0 | 0.9615385 | 9.615385 | 0.9615385 | 0.9615385 | 0 | 0 | 0 | 423 | 360 | 1 | 200 | 6 | 0 | 0 | 0 | 10.1002/chem.201602451 | Dense
1 | 0 | 0.5 | 1.5 | 0.5 | 0.5 | 0 | 0 | 0 | 423 | 360 | 1 | 212 | 6 | 0 | 0 | 0 | 10.1002/chem.201602453 | LAYERED
1 | 0 | 0.5 | 2.5 | 0.5 | 0.5 | 0 | 0 | 0 | 423 | 360 | 1 | 212 | 6 | 0 | 0 | 0 | 10.1002/chem.201602454 | LAYERED
0.5 | 0 | 0.6666667 | 2 | 0.6666667 | 0.6666667 | 0 | 0 | 0 | 423 | 360 | 1 | 212 | 6 | 0 | 0 | 0 | 10.1002/chem.201602455 | Dense
0.5 | 0 | 0.6666667 | 3.333333 | 0.6666667 | 0.6666667 | 0 | 0 | 0 | 423 | 360 | 1 | 212 | 6 | 0 | 0 | 0 | 10.1002/chem.201602456 | Dense
0.15 | 0 | 0.8695652 | 4.347826 | 0.8695652 | 0.8695652 | 0 | 0 | 0 | 423 | 360 | 1 | 212 | 6 | 0 | 0 | 0 | 10.1002/chem.201602461 | Dense
0.1 | 0 | 0.9090909 | 4.545455 | 0.9090909 | 0.9090909 | 0 | 0 | 0 | 423 | 360 | 1 | 212 | 6 | 0 | 0 | 0 | 10.1002/chem.201602464 | Dense
0.04 | 0 | 0.9615385 | 4.807692 | 0.9615385 | 0.9615385 | 0 | 0 | 0 | 423 | 360 | 1 | 212 | 6 | 0 | 0 | 0 | 10.1002/chem.201602467 | Dense
1 | 0 | 0.25 | 5 | 0.25 | 0.25 | 0 | 0 | 0 | 423 | 360 | 1 | 200 | 6 | 0 | 0 | 0 | 10.1002/chem.201602472 | GeO2
0.5 | 0 | 0.3333333 | 2 | 0.3333333 | 0.3333333 | 0 | 0 | 0 | 423 | 360 | 1 | 200 | 6 | 0 | 0 | 0 | 10.1002/chem.201602473 | DENSE
0.5 | 0 | 0.3333333 | 6.666667 | 0.3333333 | 0.3333333 | 0 | 0 | 0 | 423 | 360 | 1 | 200 | 6 | 0 | 0 | 0 | 10.1002/chem.201602475 | DENSE
0.2 | 0 | 0.4166667 | 2.5 | 0.4166667 | 0.4166667 | 0 | 0 | 0 | 423 | 360 | 1 | 200 | 6 | 0 | 0 | 0 | 10.1002/chem.201602476 | DENSE
0.2 | 0 | 0.4166667 | 8.333333 | 0.4166667 | 0.4166667 | 0 | 0 | 0 | 423 | 360 | 1 | 200 | 6 | 0 | 0 | 0 | 10.1002/chem.201602477 | DENSE
1 | 0 | 0.25 | 1.5 | 0.25 | 0.25 | 0 | 0 | 0 | 423 | 360 | 1 | 212 | 6 | 0 | 0 | 0 | 10.1002/chem.201602478 | DENSE
1 | 0 | 0.25 | 2.5 | 0.25 | 0.25 | 0 | 0 | 0 | 423 | 360 | 1 | 212 | 6 | 0 | 0 | 0 | 10.1002/chem.201602479 | DENSE
0.5 | 0 | 0.3333333 | 2 | 0.3333333 | 0.3333333 | 0 | 0 | 0 | 423 | 360 | 1 | 212 | 6 | 0 | 0 | 0 | 10.1002/chem.201602481 | DENSE
0.2 | 0 | 0.4166667 | 2.5 | 0.4166667 | 0.4166667 | 0 | 0 | 0 | 423 | 360 | 1 | 212 | 6 | 0 | 0 | 0 | 10.1002/chem.201602484 | DENSE
0.2 | 0 | 0.4166667 | 8.333333 | 0.4166667 | 0.4166667 | 0 | 0 | 0 | 423 | 360 | 1 | 212 | 6 | 0 | 0 | 0 | 10.1002/chem.201602486 | DENSE
1 | 0 | 0.25 | 2.5 | 0.25 | 0.08333333 | 0 | 0 | 0 | 423 | 1080 | 2 | 368 | 4 | 0 | 0 | 0 | 10.1039/c5ce02312b | LAMELLAR
1 | 0 | 0.25 | 5 | 0.25 | 0.08333333 | 0 | 0 | 0 | 423 | 1080 | 3 | 368 | 4 | 0 | 0 | 0 | 10.1039/c5ce02312b | LAMELLAR
0.5 | 0 | 0.3333333 | 2 | 0.3333333 | 0.1111111 | 0 | 0 | 0 | 423 | 1080 | 4 | 368 | 4 | 0 | 0 | 0 | 10.1039/c5ce02312b | AMORPHOUS
0.5 | 0 | 0.3333333 | 3.333333 | 0.3333333 | 0.1111111 | 0 | 0 | 0 | 423 | 1080 | 5 | 368 | 4 | 0 | 0 | 0 | 10.1039/c5ce02312b | LAMELLAR
0.5 | 0 | 0.3333333 | 6.666667 | 0.3333333 | 0.1111111 | 0 | 0 | 0 | 423 | 1080 | 6 | 368 | 4 | 0 | 0 | 0 | 10.1039/c5ce02312b | LAMELLAR
0.2 | 0 | 0.4166667 | 2.5 | 0.4166667 | 0.1388889 | 0 | 0 | 0 | 423 | 1080 | 7 | 368 | 4 | 0 | 0 | 0 | 10.1039/c5ce02312b | AMORPHOUS
0.2 | 0 | 0.4166667 | 4.166667 | 0.4166667 | 0.1388889 | 0 | 0 | 0 | 423 | 1080 | 8 | 368 | 4 | 0 | 0 | 0 | 10.1039/c5ce02312b | AMORPHOUS
0.2 | 0 | 0.4166667 | 8.333333 | 0.4166667 | 0.1388889 | 0 | 0 | 0 | 423 | 1080 | 9 | 368 | 4 | 0 | 0 | 0 | 10.1039/c5ce02312b | AMORPHOUS
1 | 0 | 0.25 | 2.5 | 0.25 | 0.08333333 | 0 | 0 | 0 | 448 | 1080 | 2 | 368 | 4 | 0 | 0 | 0 | 10.1039/c5ce02312b | AMORPHOUS
1 | 0 | 0.25 | 5 | 0.25 | 0.08333333 | 0 | 0 | 0 | 448 | 1080 | 3 | 368 | 4 | 0 | 0 | 0 | 10.1039/c5ce02312b | AMORPHOUS
0.5 | 0 | 0.3333333 | 2 | 0.3333333 | 0.1111111 | 0 | 0 | 0 | 448 | 1080 | 4 | 368 | 4 | 0 | 0 | 0 | 10.1039/c5ce02312b | AMORPHOUS
0.5 | 0 | 0.3333333 | 3.333333 | 0.3333333 | 0.1111111 | 0 | 0 | 0 | 448 | 1080 | 5 | 368 | 4 | 0 | 0 | 0 | 10.1039/c5ce02312b | AMORPHOUS
0.5 | 0 | 0.3333333 | 6.666667 | 0.3333333 | 0.1111111 | 0 | 0 | 0 | 448 | 1080 | 6 | 368 | 4 | 0 | 0 | 0 | 10.1039/c5ce02312b | AMORPHOUS
0.2 | 0 | 0.4166667 | 2.5 | 0.4166667 | 0.1388889 | 0 | 0 | 0 | 448 | 1080 | 7 | 368 | 4 | 0 | 0 | 0 | 10.1039/c5ce02312b | AMORPHOUS
0.2 | 0 | 0.4166667 | 4.166667 | 0.4166667 | 0.1388889 | 0 | 0 | 0 | 448 | 1080 | 8 | 368 | 4 | 0 | 0 | 0 | 10.1039/c5ce02312b | AMORPHOUS
0.2 | 0 | 0.4166667 | 8.333333 | 0.4166667 | 0.1388889 | 0 | 0 | 0 | 448 | 1080 | 9 | 368 | 4 | 0 | 0 | 0 | 10.1039/c5ce02312b | AMORPHOUS
1 | 0 | 0.5 | 5 | 0.5 | 0.1666667 | 0 | 0 | 0 | 423 | 1080 | 3 | 368 | 4 | 0 | 0 | 0 | 10.1039/c5ce02312b | Amorphous
0.5 | 0 | 0.6666667 | 6.666667 | 0.6666667 | 0.2222222 | 0 | 0 | 0 | 423 | 1080 | 6 | 368 | 4 | 0 | 0 | 0 | 10.1039/c5ce02312b | lamellar
0.2 | 0 | 0.8333333 | 2.5 | 0.8333333 | 0.2777778 | 0 | 0 | 0 | 423 | 1080 | 7 | 368 | 4 | 0 | 0 | 0 | 10.1039/c5ce02312b | Amorphous
0.2 | 0 | 0.8333333 | 4.166667 | 0.8333333 | 0.2777778 | 0 | 0 | 0 | 423 | 1080 | 8 | 368 | 4 | 0 | 0 | 0 | 10.1039/c5ce02312b | Amorphous
0.2 | 0 | 0.8333333 | 8.333333 | 0.8333333 | 0.2777778 | 0 | 0 | 0 | 423 | 1080 | 9 | 368 | 4 | 0 | 0 | 0 | 10.1039/c5ce02312b | Amorphous
1 | 0 | 0.5 | 2.5 | 0.5 | 0.1666667 | 0 | 0 | 0 | 448 | 1080 | 2 | 368 | 4 | 0 | 0 | 0 | 10.1039/c5ce02312b | AMORPHOUS
1 | 0 | 0.5 | 5 | 0.5 | 0.1666667 | 0 | 0 | 0 | 448 | 1080 | 3 | 368 | 4 | 0 | 0 | 0 | 10.1039/c5ce02312b | AMORPHOUS
0.5 | 0 | 0.6666667 | 3.333333 | 0.6666667 | 0.2222222 | 0 | 0 | 0 | 448 | 1080 | 5 | 368 | 4 | 0 | 0 | 0 | 10.1039/c5ce02312b | AMORPHOUS
0.5 | 0 | 0.6666667 | 6.666667 | 0.6666667 | 0.2222222 | 0 | 0 | 0 | 448 | 1080 | 6 | 368 | 4 | 0 | 0 | 0 | 10.1039/c5ce02312b | AMORPHOUS
0.2 | 0 | 0.8333333 | 2.5 | 0.8333333 | 0.2777778 | 0 | 0 | 0 | 448 | 1080 | 7 | 368 | 4 | 0 | 0 | 0 | 10.1039/c5ce02312b | AMORPHOUS
0.2 | 0 | 0.8333333 | 4.166667 | 0.8333333 | 0.2777778 | 0 | 0 | 0 | 448 | 1080 | 8 | 368 | 4 | 0 | 0 | 0 | 10.1039/c5ce02312b | AMORPHOUS
0.2 | 0 | 0.8333333 | 8.333333 | 0.8333333 | 0.2777778 | 0 | 0 | 0 | 448 | 1080 | 9 | 368 | 4 | 0 | 0 | 0 | 10.1039/c5ce02312b | AMORPHOUS
1 | 0 | 0.25 | 3 | 0.2 | 0.25 | 0 | 0 | 0.05 | 403 | 2 | 1 | 231 | 17 | 0 | 0 | 0 | 10.1016/j.micromeso.2012.06.036 | AMORPHOUS
1 | 0 | 0.25 | 3 | 0.2 | 0.25 | 0 | 0 | 0.05 | 403 | 6 | 1 | 231 | 17 | 0 | 0 | 0 | 10.1016/j.micromeso.2012.06.037 | AMORPHOUS
1 | 0 | 0.25 | 3 | 0.2 | 0.25 | 0 | 0 | 0.05 | 403 | 12 | 1 | 231 | 17 | 0 | 0 | 0 | 10.1016/j.micromeso.2012.06.038 | AMORPHOUS
1 | 0 | 0.25 | 3 | 0.2 | 0.25 | 0 | 0 | 0.05 | 403 | 24 | 1 | 231 | 17 | 0 | 0 | 0 | 10.1016/j.micromeso.2012.06.039 | AMORPHOUS
1 | 0 | 0.25 | 5 | 0.2 | 0.25 | 0 | 0 | 0.05 | 403 | 2 | 1 | 231 | 17 | 0 | 0 | 0 | 10.1016/j.micromeso.2012.06.040 | AMORPHOUS
1 | 0 | 0.25 | 5 | 0.2 | 0.25 | 0 | 0 | 0.05 | 403 | 6 | 1 | 231 | 17 | 0 | 0 | 0 | 10.1016/j.micromeso.2012.06.041 | AMORPHOUS
1 | 0 | 0.25 | 7 | 0.2 | 0.25 | 0 | 0 | 0.05 | 403 | 2 | 1 | 231 | 17 | 0 | 0 | 0 | 10.1016/j.micromeso.2012.06.044 | AMORPHOUS
1 | 0 | 0.25 | 7 | 0.2 | 0.25 | 0 | 0 | 0.05 | 403 | 6 | 1 | 231 | 17 | 0 | 0 | 0 | 10.1016/j.micromeso.2012.06.045 | AMORPHOUS
1 | 0 | 0.25 | 7 | 0.2 | 0.25 | 0 | 0 | 0.05 | 403 | 12 | 1 | 231 | 17 | 0 | 0 | 0 | 10.1016/j.micromeso.2012.06.046 | AMORPHOUS
1 | 0 | 0.25 | 7 | 0.2 | 0.25 | 0 | 0 | 0.05 | 403 | 24 | 1 | 231 | 17 | 0 | 0 | 0 | 10.1016/j.micromeso.2012.06.047 | AMORPHOUS
1 | 0 | 0.25 | 3 | 0.2 | 0.25 | 0 | 0 | 0.05 | 423 | 2 | 1 | 231 | 17 | 0 | 0 | 0 | 10.1016/j.micromeso.2012.06.048 | AMORPHOUS
1 | 0 | 0.25 | 3 | 0.2 | 0.25 | 0 | 0 | 0.05 | 423 | 6 | 1 | 231 | 17 | 0 | 0 | 0 | 10.1016/j.micromeso.2012.06.049 | AMORPHOUS
1 | 0 | 0.25 | 7 | 0.2 | 0.25 | 0 | 0 | 0.05 | 423 | 2 | 1 | 231 | 17 | 0 | 0 | 0 | 10.1016/j.micromeso.2012.06.056 | AMORPHOUS
1 | 0 | 0.25 | 7 | 0.2 | 0.25 | 0 | 0 | 0.05 | 423 | 6 | 1 | 231 | 17 | 0 | 0 | 0 | 10.1016/j.micromeso.2012.06.057 | AMORPHOUS
1 | 0 | 0.25 | 7 | 0.2 | 0.25 | 0 | 0 | 0.05 | 423 | 12 | 1 | 231 | 17 | 0 | 0 | 0 | 10.1016/j.micromeso.2012.06.058 | AMORPHOUS
0 | 0.01333333 | 0.38 | 6.5 | 0 | 0.15 | 0 | 0.04 | 0 | 453 | 144 | 0 | 235 | 7 | 20 | 0 | 0 | /10.1016/j.micromeso.2018.08.022 | Amorphous
0.25 | 0.1764706 | 0.25 | 15 | 0.25 | 0.25 | 0 | 0 | 0 | 443 | 72 | 0 | 160 | 8 | 0 | 0 | 0 | 10.1021/acs.chemmater.6b03187 | Amorphous
0.25 | 0.2941176 | 0.25 | 15 | 0.25 | 0.25 | 0 | 0 | 0 | 443 | 72 | 0 | 160 | 8 | 0 | 0 | 0 | 10.1021/acs.chemmater.6b03188 | Amorphous
0.25 | 0.2941176 | 0.25 | 3 | 0.25 | 0.25 | 0 | 0 | 0 | 443 | 72 | 0 | 215 | 12 | 0 | 0 | 0 | 10.1021/acs.chemmater.6b03196 | Amorphous
0.25 | 0.1764706 | 0.25 | 15 | 0.25 | 0.25 | 0 | 0 | 0 | 443 | 72 | 0 | 215 | 12 | 0 | 0 | 0 | 10.1021/acs.chemmater.6b03203 | Amorphous
0.25 | 0.2941176 | 0.25 | 15 | 0.25 | 0.25 | 0 | 0 | 0 | 443 | 72 | 0 | 215 | 12 | 0 | 0 | 0 | 10.1021/acs.chemmater.6b03204 | Amorphous
0.25 | 0.1764706 | 0.25 | 7 | 0.25 | 0.25 | 0 | 0 | 0 | 443 | 72 | 0 | 298 | 16 | 0 | 0 | 0 | 10.1021/acs.chemmater.6b03215 | Amorphous
0.25 | 0.2941176 | 0.25 | 7 | 0.25 | 0.25 | 0 | 0 | 0 | 443 | 72 | 0 | 298 | 16 | 0 | 0 | 0 | 10.1021/acs.chemmater.6b03216 | Amorphous
0.25 | 0 | 0.25 | 15 | 0.25 | 0.25 | 0 | 0 | 0 | 443 | 72 | 0 | 298 | 16 | 0 | 0 | 0 | 10.1021/acs.chemmater.6b03217 | Amorphous
0.25 | 0.05882353 | 0.25 | 15 | 0.25 | 0.25 | 0 | 0 | 0 | 443 | 72 | 0 | 298 | 16 | 0 | 0 | 0 | 10.1021/acs.chemmater.6b03218 | Amorphous
0.25 | 0.1764706 | 0.25 | 15 | 0.25 | 0.25 | 0 | 0 | 0 | 443 | 72 | 0 | 298 | 16 | 0 | 0 | 0 | 10.1021/acs.chemmater.6b03219 | Amorphous
0.25 | 0.2941176 | 0.25 | 15 | 0.25 | 0.25 | 0 | 0 | 0 | 443 | 72 | 0 | 298 | 16 | 0 | 0 | 0 | 10.1021/acs.chemmater.6b03220 | Amorphous
1 | 0 | 0.25 | 15 | 0.25 | 0.25 | 0 | 0 | 0 | 443 | 72 | 0 | 160 | 8 | 0 | 0 | 0 | 10.1021/acs.chemmater.6b03187 | Amorphous
1 | 0.05 | 0.25 | 15 | 0.25 | 0.25 | 0 | 0 | 0 | 443 | 72 | 0 | 160 | 8 | 0 | 0 | 0 | 10.1021/acs.chemmater.6b03188 | Amorphous
1 | 0.15 | 0.25 | 15 | 0.25 | 0.25 | 0 | 0 | 0 | 443 | 72 | 0 | 160 | 8 | 0 | 0 | 0 | 10.1021/acs.chemmater.6b03189 | Amorphous
1 | 0.25 | 0.25 | 15 | 0.25 | 0.25 | 0 | 0 | 0 | 443 | 72 | 0 | 160 | 8 | 0 | 0 | 0 | 10.1021/acs.chemmater.6b03190 | Amorphous
1 | 0.25 | 0.25 | 7 | 0.25 | 0.25 | 0 | 0 | 0 | 443 | 72 | 0 | 215 | 12 | 0 | 0 | 0 | 10.1021/acs.chemmater.6b03198 | Amorphous
1 | 0.15 | 0.25 | 15 | 0.25 | 0.25 | 0 | 0 | 0 | 443 | 72 | 0 | 215 | 12 | 0 | 0 | 0 | 10.1021/acs.chemmater.6b03201 | Amorphous
1 | 0.25 | 0.25 | 15 | 0.25 | 0.25 | 0 | 0 | 0 | 443 | 72 | 0 | 215 | 12 | 0 | 0 | 0 | 10.1021/acs.chemmater.6b03202 | Amorphous
1 | 0.15 | 0.25 | 7 | 0.25 | 0.25 | 0 | 0 | 0 | 443 | 72 | 0 | 298 | 16 | 0 | 0 | 0 | 10.1021/acs.chemmater.6b03211 | Amorphous
1 | 0.25 | 0.25 | 7 | 0.25 | 0.25 | 0 | 0 | 0 | 443 | 72 | 0 | 298 | 16 | 0 | 0 | 0 | 10.1021/acs.chemmater.6b03212 | Amorphous
1 | 0 | 0.25 | 15 | 0.25 | 0.25 | 0 | 0 | 0 | 443 | 72 | 0 | 298 | 16 | 0 | 0 | 0 | 10.1021/acs.chemmater.6b03213 | Amorphous
1 | 0.05 | 0.25 | 15 | 0.25 | 0.25 | 0 | 0 | 0 | 443 | 72 | 0 | 298 | 16 | 0 | 0 | 0 | 10.1021/acs.chemmater.6b03214 | Amorphous
1 | 0.15 | 0.25 | 15 | 0.25 | 0.25 | 0 | 0 | 0 | 443 | 72 | 0 | 298 | 16 | 0 | 0 | 0 | 10.1021/acs.chemmater.6b03215 | Amorphous
1 | 0.25 | 0.25 | 15 | 0.25 | 0.25 | 0 | 0 | 0 | 443 | 72 | 0 | 298 | 16 | 0 | 0 | 0 | 10.1021/acs.chemmater.6b03216 | Amorphous
4 | 0 | 0.25 | 15 | 0.25 | 0.25 | 0 | 0 | 0 | 443 | 72 | 0 | 160 | 8 | 0 | 0 | 0 | 10.1021/acs.chemmater.6b03224 | Amorphous
4 | 0.01470588 | 0.25 | 15 | 0.25 | 0.25 | 0 | 0 | 0 | 443 | 72 | 0 | 160 | 8 | 0 | 0 | 0 | 10.1021/acs.chemmater.6b03225 | Amorphous
4 | 0.04411765 | 0.25 | 15 | 0.25 | 0.25 | 0 | 0 | 0 | 443 | 72 | 0 | 160 | 8 | 0 | 0 | 0 | 10.1021/acs.chemmater.6b03226 | Amorphous
4 | 0.07352941 | 0.25 | 15 | 0.25 | 0.25 | 0 | 0 | 0 | 443 | 72 | 0 | 160 | 8 | 0 | 0 | 0 | 10.1021/acs.chemmater.6b03227 | Amorphous
4 | 0.04411765 | 0.25 | 7 | 0.25 | 0.25 | 0 | 0 | 0 | 443 | 72 | 0 | 215 | 12 | 0 | 0 | 0 | 10.1021/acs.chemmater.6b03238 | Amorphous
4 | 0.07352941 | 0.25 | 7 | 0.25 | 0.25 | 0 | 0 | 0 | 443 | 72 | 0 | 215 | 12 | 0 | 0 | 0 | 10.1021/acs.chemmater.6b03239 | Amorphous
4 | 0 | 0.25 | 15 | 0.25 | 0.25 | 0 | 0 | 0 | 443 | 72 | 0 | 215 | 12 | 0 | 0 | 0 | 10.1021/acs.chemmater.6b03240 | Amorphous
4 | 0.01470588 | 0.25 | 15 | 0.25 | 0.25 | 0 | 0 | 0 | 443 | 72 | 0 | 215 | 12 | 0 | 0 | 0 | 10.1021/acs.chemmater.6b03241 | Amorphous
4 | 0.04411765 | 0.25 | 15 | 0.25 | 0.25 | 0 | 0 | 0 | 443 | 72 | 0 | 215 | 12 | 0 | 0 | 0 | 10.1021/acs.chemmater.6b03242 | Amorphous
4 | 0.07352941 | 0.25 | 15 | 0.25 | 0.25 | 0 | 0 | 0 | 443 | 72 | 0 | 215 | 12 | 0 | 0 | 0 | 10.1021/acs.chemmater.6b03243 | Amorphous
4 | 0 | 0.25 | 1 | 0.25 | 0.25 | 0 | 0 | 0 | 443 | 72 | 0 | 298 | 16 | 0 | 0 | 0 | 10.1021/acs.chemmater.6b03244 | AMORPHOUS
4 | 0.07352941 | 0.25 | 7 | 0.25 | 0.25 | 0 | 0 | 0 | 443 | 72 | 0 | 298 | 16 | 0 | 0 | 0 | 10.1021/acs.chemmater.6b03252 | Amorphous
4 | 0 | 0.25 | 15 | 0.25 | 0.25 | 0 | 0 | 0 | 443 | 72 | 0 | 298 | 16 | 0 | 0 | 0 | 10.1021/acs.chemmater.6b03253 | Amorphous
4 | 0.01470588 | 0.25 | 15 | 0.25 | 0.25 | 0 | 0 | 0 | 443 | 72 | 0 | 298 | 16 | 0 | 0 | 0 | 10.1021/acs.chemmater.6b03254 | Amorphous
4 | 0.04411765 | 0.25 | 15 | 0.25 | 0.25 | 0 | 0 | 0 | 443 | 72 | 0 | 298 | 16 | 0 | 0 | 0 | 10.1021/acs.chemmater.6b03255 | Amorphous
4 | 0.07352941 | 0.25 | 15 | 0.25 | 0.25 | 0 | 0 | 0 | 443 | 72 | 0 | 298 | 16 | 0 | 0 | 0 | 10.1021/acs.chemmater.6b03256 | Amorphous
0 | 0 | 0.25 | 1 | 0.25 | 0.25 | 0 | 0 | 0 | 443 | 24 | 1 | 193 | 12 | 0 | 0 | 0 | 10.1039/C5RA09942K | Amorphous
0 | 0 | 0.25 | 2 | 0.25 | 0.25 | 0 | 0 | 0 | 443 | 24 | 1 | 193 | 12 | 0 | 0 | 0 | 10.1039/C5RA09942K | Amorphous
0 | 0 | 0.25 | 3 | 0.25 | 0.25 | 0 | 0 | 0 | 443 | 24 | 1 | 193 | 12 | 0 | 0 | 0 | 10.1039/C5RA09942K | Amorphous
0.1 | 0 | 0.2272727 | 1 | 0.2272727 | 0.2272727 | 0 | 0 | 0 | 443 | 24 | 1 | 193 | 12 | 0 | 0 | 0 | 10.1039/C5RA09942K | Amorphous
0.1 | 0 | 0.2272727 | 2 | 0.2272727 | 0.2272727 | 0 | 0 | 0 | 443 | 24 | 1 | 193 | 12 | 0 | 0 | 0 | 10.1039/C5RA09942K | Amorphous
0.1 | 0 | 0.2272727 | 3 | 0.2272727 | 0.2272727 | 0 | 0 | 0 | 443 | 24 | 1 | 193 | 12 | 0 | 0 | 0 | 10.1039/C5RA09942K | Amorphous
0 | 0 | 0.75 | 3 | 0.75 | 0.75 | 0 | 0 | 0 | 433 | 360 | 1 | 173 | 5 | 0 | 0 | 0 | 10.1002/anie.201915234 | Chain silicates
0 | 0 | 0.75 | 5 | 0.75 | 0.75 | 0 | 0 | 0 | 433 | 360 | 1 | 173 | 5 | 0 | 0 | 0 | 10.1002/anie.201915237 | Chain silicates +Amorphous
0 | 0 | 0.3 | 10 | 0.3 | 0.3 | 0 | 0 | 0 | 433 | 360 | 1 | 173 | 5 | 0 | 0 | 0 | 10.1002/anie.201915238 | Amorphous
0 | 0 | 0.3 | 20 | 0.3 | 0.3 | 0 | 0 | 0 | 433 | 360 | 1 | 173 | 5 | 0 | 0 | 0 | 10.1002/anie.201915241 | Amorphous
0 | 0 | 0.5 | 20 | 0.5 | 0.5 | 0 | 0 | 0 | 433 | 360 | 1 | 173 | 5 | 0 | 0 | 0 | 10.1002/anie.201915242 | Amorphous
0 | 0 | 0.75 | 20 | 0.75 | 0.75 | 0 | 0 | 0 | 433 | 360 | 1 | 173 | 5 | 0 | 0 | 0 | 10.1002/anie.201915243 | Amorphous
1.499 | 0 | 0 | 8 | 0.5002001 | 0.5002001 | 0 | 0 | 0 | 443 | 336 | 1 | 139 | 7 | 0 | 0 | 0 | 10.1021/acs.cgd.8b00078 | quartz + argutite | 0
0.667 | 0 | 0 | 8 | 0.5002999 | 0.25015 | 0 | 0 | 0 | 443 | 336 | 1 | 139 | 7 | 0 | 0 | 0 | 10.1021/acs.cgd.8b00078 | quartz + argutite | 0
9 | 0 | 0.5 | 2.5 | 0.5 | 0.5 | 0 | 0 | 0 | 448 | 504 | 0 | 156 | 8 | 0 | 0 | 0 | 10.1021/acs.cgd.7b01000 | R-GeO2 | 0
0.05 | 0.01904762 | 0.4761905 | 4.761905 | 0 | 0.2380952 | 0 | 0 | 0 | 452.85 | 72 | 0 | 258 | 6 | 0 | 0 | 0 | 10.1016/j.micromeso.2017.03.033 | Amorphous | 0
0.05 | 0.01904762 | 0 | 4.761905 | 0.5333333 | 0 | 0 | 0 | 0 | 452.85 | 288 | 0 | 258 | 6 | 0 | 0 | 0 | 10.1016/j.micromeso.2017.03.033 | Amorphous | 0
0.05 | 0.07333333 | 0.4761905 | 4.761905 | 0.5333333 | 0.2380952 | 0 | 0 | 0 | 452.85 | 336 | 0 | 258 | 6 | 0 | 0 | 0 | 10.1016/j.micromeso.2017.03.033 | Amorphous | 0
0.05 | 0.06380952 | 0.4761905 | 4.761905 | 0.5333333 | 0.2380952 | 0 | 0 | 0 | 452.85 | 336 | 0 | 258 | 6 | 0 | 0 | 0 | 10.1016/j.micromeso.2017.03.033 | Amorphous | 0
0.02 | 0.01960784 | 0.5019608 | 5 | 0.5 | 0.2509804 | 0 | 0 | 0 | 415.5 | 11 | 0 | 258 | 6 | 40 | 0 | 0 | 10.1016/j.jcat.2016.09.007 | Amorphous | 0
0.033 | 0.03291384 | 0.499516 | 5.001936 | 0.500484 | 0.249758 | 0 | 0 | 0 | 415.5 | 11 | 0 | 258 | 6 | 40 | 0 | 0 | 10.1016/j.jcat.2016.09.007 | Amorphous | 0
1 | 0 | 0 | 26.25 | 2 | 31.6 | 0 | 0 | 0 | 443 | 168 | 0 | 227 | 5 | 0 | 0 | 0 | 10.1007/s10853-016-9799-5 | Amorphous | 1
1.25 | 0 | 0 | 37.5 | 2.222222 | 56.16667 | 0 | 0 | 0 | 443 | 168 | 0 | 227 | 5 | 0 | 0 | 0 | 10.1007/s10853-016-9799-5 | Amorphous | 1
1.25 | 0 | 0 | 20.83333 | 1.666667 | 20.77778 | 0 | 0 | 0 | 443 | 168 | 0 | 227 | 5 | 0 | 0 | 0 | 10.1007/s10853-016-9799-5 | Amorphous | 1
0.625 | 0 | 0 | 44.30769 | 0 | 21.53846 | 0 | 0 | 0 | 443 | 48 | 0 | 152.4 | 3 | 0 | 0 | 0 | 10.1007/s10934-015-0119-2 | amorphous | 0
0 | 0 | 0 | 45 | 1.77 | 61 | 0 | 0 | 0 | 443 | 48 | 0 | 152.4 | 3 | 0 | 0 | 0 | 10.1007/s10934-015-0119-2 | amorphous | 0
0 | 0 | 0.5 | 5 | 0.5 | 0.25 | 0 | 0 | 0 | 413 | 168 | 0 | 244 | 3.666667 | 60 | 0 | 0 | 10.1039/c5ce00731c | Amorphous | 0
0 | 0 | 0.5 | 7 | 0.5 | 0.25 | 0 | 0 | 0 | 413 | 168 | 0 | 244 | 3.666667 | 60 | 0 | 0 | 10.1039/c5ce00731c | Amorphous | 0
0.2 | 0 | 0.5 | 15.00583 | 0.5 | 0.25 | 0 | 0 | 0 | 413 | 168 | 0 | 244 | 3.666667 | 60 | 0 | 0 | 10.1039/c5ce00731c | Amorphous | 0
0.2 | 0 | 0.5 | 7.0025 | 0 | 0.25 | 0 | 0 | 0 | 413 | 168 | 0 | 244 | 3.666667 | 60 | 0 | 0 | 10.1039/c5ce00731c | Amorphous | 0
0.134 | 0 | 0.4991182 | 6.999118 | 0.5 | 0.2495591 | 0 | 0 | 0 | 413 | 168 | 0 | 244 | 3.666667 | 60 | 0 | 0 | 10.1039/c5ce00731c | Amorphous | 0
1.25 | 0 | 0 | 13.33333 | 0 | 24.11111 | 0 | 0 | 0 | 443 | 744 | 0 | 150 | 3 | 0 | 0 | 0 | 10.1016/j.jssc.2014.12.031 | GeO2 | 0
1.25 | 0 | 0 | 1.111111 | 1.666667 | 24.11111 | 0 | 0 | 0 | 443 | 48 | 0 | 150 | 3 | 0 | 0 | 0 | 10.1016/j.jssc.2014.12.031 | amorphous | 0
1.25 | 0 | 0 | 26.66667 | 1.666667 | 24.11111 | 0 | 0 | 0 | 443 | 48 | 0 | 150 | 3 | 0 | 0 | 0 | 10.1016/j.jssc.2014.12.031 | amorphous | 0
0.167 | 0 | 0 | 1.713796 | 0.428449 | 6.197943 | 0 | 0 | 0 | 443 | 48 | 0 | 150 | 3 | 0 | 0 | 0 | 10.1016/j.jssc.2014.12.031 | amorphous | 0
0.111 | 0 | 0 | 31.0027 | 3 | 43.40414 | 0 | 0 | 0 | 443 | 48 | 0 | 150 | 3 | 0 | 0 | 0 | 10.1016/j.jssc.2014.12.031 | amorphous | 0
0 | 0 | 0.5 | 8 | 0.5 | 0.5 | 0 | 0 | 0 | 443 | 336 | 1 | 141 | 3 | 0 | 0 | 0 | 10.1016/j.jssc.2008.12.002 | Amorphous | 0
4 | 0 | 0.5 | 8 | 0.5 | 0.5 | 0 | 0 | 0 | 443 | 336 | 1 | 141 | 3 | 0 | 0 | 0 | 10.1016/j.jssc.2008.12.002 | quartz | 0
0 | 0 | 0.5 | 4 | 0.5 | 0.5 | 0 | 0 | 0 | 423 | 360 | 0 | 237 | 16 | 0 | 0 | 0 | 10.1021/cm049912g | amorphous | 0
0 | 0 | 0.5 | 4 | 0.5 | 0.5 | 0 | 0 | 0 | 423 | 840 | 0 | 237 | 16 | 0 | 0 | 0 | 10.1021/cm049912g | amorphous | 0
0.2 | 0.08333333 | 0.5 | 4.166667 | 0 | 0.25 | 0 | 0 | 0 | 448 | 552 | 0 | 258 | 6 | 60 | 0 | 0 | 10.1021/jp0378438 | amorphous | 0
0.02 | 0.067 | 0.25 | 2 | 0.25 | 0.25 | 0 | 0 | 0 | 448 | 24 | 0 | 227 | 8 | 0 | 0 | 0 | 10.1016/j.jcat.2006.04.036 | Amorphous | 0
0.067 | 0.04 | 0.25 | 5 | 0.25 | 0.25 | 0 | 0 | 0 | 448 | 24 | 0 | 227 | 8 | 0 | 0 | 0 | 10.1016/j.jcat.2006.04.036 | Amorphous | 0
0.067 | 0.067 | 0.25 | 5 | 0.25 | 0.25 | 0 | 0 | 0 | 448 | 24 | 0 | 227 | 8 | 0 | 0 | 0 | 10.1016/j.jcat.2006.04.036 | Amorphous | 0
0.05 | 0.04 | 0.25 | 5 | 0.25 | 0.25 | 0 | 0 | 0 | 448 | 24 | 0 | 227 | 8 | 0 | 0 | 0 | 10.1016/j.jcat.2006.04.036 | Amorphous | 0
0.05 | 0.067 | 0.25 | 5 | 0.25 | 0.25 | 0 | 0 | 0 | 448 | 24 | 0 | 227 | 8 | 0 | 0 | 0 | 10.1016/j.jcat.2006.04.036 | Amorphous | 0
0.04 | 0.04 | 0.25 | 5 | 0.25 | 0.25 | 0 | 0 | 0 | 448 | 24 | 0 | 227 | 8 | 0 | 0 | 0 | 10.1016/j.jcat.2006.04.036 | Amorphous | 0
0.04 | 0.067 | 0.25 | 5 | 0.25 | 0.25 | 0 | 0 | 0 | 448 | 24 | 0 | 227 | 8 | 0 | 0 | 0 | 10.1016/j.jcat.2006.04.036 | Amorphous | 0
0.02 | 0.02 | 0.25 | 5 | 0.25 | 0.25 | 0 | 0 | 0 | 448 | 24 | 0 | 227 | 8 | 0 | 0 | 0 | 10.1016/j.jcat.2006.04.036 | Amorphous | 0
0.02 | 0.04 | 0.25 | 5 | 0.25 | 0.25 | 0 | 0 | 0 | 448 | 24 | 0 | 227 | 8 | 0 | 0 | 0 | 10.1016/j.jcat.2006.04.036 | Amorphous | 0
0.02 | 0.067 | 0.25 | 5 | 0.25 | 0.25 | 0 | 0 | 0 | 448 | 24 | 0 | 227 | 8 | 0 | 0 | 0 | 10.1016/j.jcat.2006.04.036 | Amorphous | 0
0.067 | 0.02 | 0.25 | 10 | 0.25 | 0.25 | 0 | 0 | 0 | 448 | 24 | 0 | 227 | 8 | 0 | 0 | 0 | 10.1016/j.jcat.2006.04.036 | Amorphous | 0
0.067 | 0.04 | 0.25 | 10 | 0.25 | 0.25 | 0 | 0 | 0 | 448 | 24 | 0 | 227 | 8 | 0 | 0 | 0 | 10.1016/j.jcat.2006.04.036 | Amorphous | 0
0.067 | 0.067 | 0.25 | 10 | 0.25 | 0.25 | 0 | 0 | 0 | 448 | 24 | 0 | 227 | 8 | 0 | 0 | 0 | 10.1016/j.jcat.2006.04.036 | Amorphous | 0
0.05 | 0.02 | 0.25 | 10 | 0.25 | 0.25 | 0 | 0 | 0 | 448 | 24 | 0 | 227 | 8 | 0 | 0 | 0 | 10.1016/j.jcat.2006.04.036 | Amorphous | 0
0.05 | 0.04 | 0.25 | 10 | 0.25 | 0.25 | 0 | 0 | 0 | 448 | 24 | 0 | 227 | 8 | 0 | 0 | 0 | 10.1016/j.jcat.2006.04.036 | Amorphous | 0
0.05 | 0.067 | 0.25 | 10 | 0.25 | 0.25 | 0 | 0 | 0 | 448 | 24 | 0 | 227 | 8 | 0 | 0 | 0 | 10.1016/j.jcat.2006.04.036 | Amorphous | 0
0.04 | 0.02 | 0.25 | 10 | 0.25 | 0.25 | 0 | 0 | 0 | 448 | 24 | 0 | 227 | 8 | 0 | 0 | 0 | 10.1016/j.jcat.2006.04.036 | Amorphous | 0
0.04 | 0.04 | 0.25 | 10 | 0.25 | 0.25 | 0 | 0 | 0 | 448 | 24 | 0 | 227 | 8 | 0 | 0 | 0 | 10.1016/j.jcat.2006.04.036 | Amorphous | 0
0.04 | 0.067 | 0.25 | 10 | 0.25 | 0.25 | 0 | 0 | 0 | 448 | 24 | 0 | 227 | 8 | 0 | 0 | 0 | 10.1016/j.jcat.2006.04.036 | Amorphous | 0
0.02 | 0.02 | 0.25 | 10 | 0.25 | 0.25 | 0 | 0 | 0 | 448 | 24 | 0 | 227 | 8 | 0 | 0 | 0 | 10.1016/j.jcat.2006.04.036 | Amorphous | 0
0.02 | 0.04 | 0.25 | 10 | 0.25 | 0.25 | 0 | 0 | 0 | 448 | 24 | 0 | 227 | 8 | 0 | 0 | 0 | 10.1016/j.jcat.2006.04.036 | Amorphous | 0
0.02 | 0.067 | 0.25 | 10 | 0.25 | 0.25 | 0 | 0 | 0 | 448 | 24 | 0 | 227 | 8 | 0 | 0 | 0 | 10.1016/j.jcat.2006.04.036 | Amorphous | 0
0.02 | 0.067 | 0.5 | 2 | 0.5 | 0.5 | 0 | 0 | 0 | 448 | 24 | 0 | 227 | 8 | 0 | 0 | 0 | 10.1016/j.jcat.2006.04.036 | Amorphous | 0
0.05 | 0.067 | 0.5 | 5 | 0.5 | 0.5 | 0 | 0 | 0 | 448 | 24 | 0 | 227 | 8 | 0 | 0 | 0 | 10.1016/j.jcat.2006.04.036 | Amorphous | 0
0.04 | 0.04 | 0.5 | 5 | 0.5 | 0.5 | 0 | 0 | 0 | 448 | 24 | 0 | 227 | 8 | 0 | 0 | 0 | 10.1016/j.jcat.2006.04.036 | Amorphous | 0
0.04 | 0.067 | 0.5 | 5 | 0.5 | 0.5 | 0 | 0 | 0 | 448 | 24 | 0 | 227 | 8 | 0 | 0 | 0 | 10.1016/j.jcat.2006.04.036 | Amorphous | 0
0.02 | 0.02 | 0.5 | 5 | 0.5 | 0.5 | 0 | 0 | 0 | 448 | 24 | 0 | 227 | 8 | 0 | 0 | 0 | 10.1016/j.jcat.2006.04.036 | Amorphous | 0
0.02 | 0.04 | 0.5 | 5 | 0.5 | 0.5 | 0 | 0 | 0 | 448 | 24 | 0 | 227 | 8 | 0 | 0 | 0 | 10.1016/j.jcat.2006.04.036 | Amorphous | 0
0.02 | 0.067 | 0.5 | 5 | 0.5 | 0.5 | 0 | 0 | 0 | 448 | 24 | 0 | 227 | 8 | 0 | 0 | 0 | 10.1016/j.jcat.2006.04.036 | Amorphous | 0
0.067 | 0.02 | 0.5 | 10 | 0.5 | 0.5 | 0 | 0 | 0 | 448 | 24 | 0 | 227 | 8 | 0 | 0 | 0 | 10.1016/j.jcat.2006.04.036 | Amorphous | 0
0.067 | 0.04 | 0.5 | 10 | 0.5 | 0.5 | 0 | 0 | 0 | 448 | 24 | 0 | 227 | 8 | 0 | 0 | 0 | 10.1016/j.jcat.2006.04.036 | Amorphous | 0
0.067 | 0.067 | 0.5 | 10 | 0.5 | 0.5 | 0 | 0 | 0 | 448 | 24 | 0 | 227 | 8 | 0 | 0 | 0 | 10.1016/j.jcat.2006.04.036 | Amorphous | 0
0.05 | 0.02 | 0.5 | 10 | 0.5 | 0.5 | 0 | 0 | 0 | 448 | 24 | 0 | 227 | 8 | 0 | 0 | 0 | 10.1016/j.jcat.2006.04.036 | Amorphous | 0
0.05 | 0.04 | 0.5 | 10 | 0.5 | 0.5 | 0 | 0 | 0 | 448 | 24 | 0 | 227 | 8 | 0 | 0 | 0 | 10.1016/j.jcat.2006.04.036 | Amorphous | 0
0.05 | 0.067 | 0.5 | 10 | 0.5 | 0.5 | 0 | 0 | 0 | 448 | 24 | 0 | 227 | 8 | 0 | 0 | 0 | 10.1016/j.jcat.2006.04.036 | Amorphous | 0
0.04 | 0.02 | 0.5 | 10 | 0.5 | 0.5 | 0 | 0 | 0 | 448 | 24 | 0 | 227 | 8 | 0 | 0 | 0 | 10.1016/j.jcat.2006.04.036 | Amorphous | 0
0.04 | 0.04 | 0.5 | 10 | 0.5 | 0.5 | 0 | 0 | 0 | 448 | 24 | 0 | 227 | 8 | 0 | 0 | 0 | 10.1016/j.jcat.2006.04.036 | Amorphous | 0
0.04 | 0.067 | 0.5 | 10 | 0.5 | 0.5 | 0 | 0 | 0 | 448 | 24 | 0 | 227 | 8 | 0 | 0 | 0 | 10.1016/j.jcat.2006.04.036 | Amorphous | 0
0.02 | 0.02 | 0.5 | 10 | 0.5 | 0.5 | 0 | 0 | 0 | 448 | 24 | 0 | 227 | 8 | 0 | 0 | 0 | 10.1016/j.jcat.2006.04.036 | Amorphous | 0
0.02 | 0.04 | 0.5 | 10 | 0.5 | 0.5 | 0 | 0 | 0 | 448 | 24 | 0 | 227 | 8 | 0 | 0 | 0 | 10.1016/j.jcat.2006.04.036 | Amorphous | 0
0.02 | 0.067 | 0.5 | 10 | 0.5 | 0.5 | 0 | 0 | 0 | 448 | 24 | 0 | 227 | 8 | 0 | 0 | 0 | 10.1016/j.jcat.2006.04.036 | Amorphous | 0
0.02 | 0.067 | 0.25 | 2 | 0.25 | 0.25 | 0 | 0 | 0 | 448 | 120 | 0 | 227 | 8 | 0 | 0 | 0 | 10.1016/j.jcat.2006.04.036 | Amorphous | 0
0.067 | 0.04 | 0.25 | 5 | 0.25 | 0.25 | 0 | 0 | 0 | 448 | 120 | 0 | 227 | 8 | 0 | 0 | 0 | 10.1016/j.jcat.2006.04.036 | Amorphous | 0
0.067 | 0.067 | 0.25 | 5 | 0.25 | 0.25 | 0 | 0 | 0 | 448 | 120 | 0 | 227 | 8 | 0 | 0 | 0 | 10.1016/j.jcat.2006.04.036 | Amorphous | 0
0.05 | 0.04 | 0.25 | 5 | 0.25 | 0.25 | 0 | 0 | 0 | 448 | 120 | 0 | 227 | 8 | 0 | 0 | 0 | 10.1016/j.jcat.2006.04.036 | Amorphous | 0
0.05 | 0.067 | 0.25 | 5 | 0.25 | 0.25 | 0 | 0 | 0 | 448 | 120 | 0 | 227 | 8 | 0 | 0 | 0 | 10.1016/j.jcat.2006.04.036 | Amorphous | 0
0.04 | 0.02 | 0.25 | 5 | 0.25 | 0.25 | 0 | 0 | 0 | 448 | 120 | 0 | 227 | 8 | 0 | 0 | 0 | 10.1016/j.jcat.2006.04.036 | Amorphous | 0
0.04 | 0.04 | 0.25 | 5 | 0.25 | 0.25 | 0 | 0 | 0 | 448 | 120 | 0 | 227 | 8 | 0 | 0 | 0 | 10.1016/j.jcat.2006.04.036 | Amorphous | 0
0.04 | 0.067 | 0.25 | 5 | 0.25 | 0.25 | 0 | 0 | 0 | 448 | 120 | 0 | 227 | 8 | 0 | 0 | 0 | 10.1016/j.jcat.2006.04.036 | Amorphous | 0
0.02 | 0.02 | 0.25 | 5 | 0.25 | 0.25 | 0 | 0 | 0 | 448 | 120 | 0 | 227 | 8 | 0 | 0 | 0 | 10.1016/j.jcat.2006.04.036 | Amorphous | 0
0.02 | 0.04 | 0.25 | 5 | 0.25 | 0.25 | 0 | 0 | 0 | 448 | 120 | 0 | 227 | 8 | 0 | 0 | 0 | 10.1016/j.jcat.2006.04.036 | Amorphous | 0
0.02 | 0.067 | 0.25 | 5 | 0.25 | 0.25 | 0 | 0 | 0 | 448 | 120 | 0 | 227 | 8 | 0 | 0 | 0 | 10.1016/j.jcat.2006.04.036 | Amorphous | 0
0.067 | 0.02 | 0.25 | 10 | 0.25 | 0.25 | 0 | 0 | 0 | 448 | 120 | 0 | 227 | 8 | 0 | 0 | 0 | 10.1016/j.jcat.2006.04.036 | Amorphous | 0
0.067 | 0.04 | 0.25 | 10 | 0.25 | 0.25 | 0 | 0 | 0 | 448 | 120 | 0 | 227 | 8 | 0 | 0 | 0 | 10.1016/j.jcat.2006.04.036 | Amorphous | 0
0.067 | 0.067 | 0.25 | 10 | 0.25 | 0.25 | 0 | 0 | 0 | 448 | 120 | 0 | 227 | 8 | 0 | 0 | 0 | 10.1016/j.jcat.2006.04.036 | Amorphous | 0
0.05 | 0.02 | 0.25 | 10 | 0.25 | 0.25 | 0 | 0 | 0 | 448 | 120 | 0 | 227 | 8 | 0 | 0 | 0 | 10.1016/j.jcat.2006.04.036 | Amorphous | 0
0.05 | 0.04 | 0.25 | 10 | 0.25 | 0.25 | 0 | 0 | 0 | 448 | 120 | 0 | 227 | 8 | 0 | 0 | 0 | 10.1016/j.jcat.2006.04.036 | Amorphous | 0
0.05 | 0.067 | 0.25 | 10 | 0.25 | 0.25 | 0 | 0 | 0 | 448 | 120 | 0 | 227 | 8 | 0 | 0 | 0 | 10.1016/j.jcat.2006.04.036 | Amorphous | 0
0.04 | 0.02 | 0.25 | 10 | 0.25 | 0.25 | 0 | 0 | 0 | 448 | 120 | 0 | 227 | 8 | 0 | 0 | 0 | 10.1016/j.jcat.2006.04.036 | Amorphous | 0
0.04 | 0.04 | 0.25 | 10 | 0.25 | 0.25 | 0 | 0 | 0 | 448 | 120 | 0 | 227 | 8 | 0 | 0 | 0 | 10.1016/j.jcat.2006.04.036 | Amorphous | 0
0.04 | 0.067 | 0.25 | 10 | 0.25 | 0.25 | 0 | 0 | 0 | 448 | 120 | 0 | 227 | 8 | 0 | 0 | 0 | 10.1016/j.jcat.2006.04.036 | Amorphous | 0
0.02 | 0.02 | 0.25 | 10 | 0.25 | 0.25 | 0 | 0 | 0 | 448 | 120 | 0 | 227 | 8 | 0 | 0 | 0 | 10.1016/j.jcat.2006.04.036 | Amorphous | 0
0.02 | 0.04 | 0.25 | 10 | 0.25 | 0.25 | 0 | 0 | 0 | 448 | 120 | 0 | 227 | 8 | 0 | 0 | 0 | 10.1016/j.jcat.2006.04.036 | Amorphous | 0
0.02 | 0.067 | 0.25 | 10 | 0.25 | 0.25 | 0 | 0 | 0 | 448 | 120 | 0 | 227 | 8 | 0 | 0 | 0 | 10.1016/j.jcat.2006.04.036 | Amorphous | 0
0.02 | 0.067 | 0.5 | 2 | 0.5 | 0.5 | 0 | 0 | 0 | 448 | 120 | 0 | 227 | 8 | 0 | 0 | 0 | 10.1016/j.jcat.2006.04.036 | Amorphous | 0
0.04 | 0.067 | 0.5 | 5 | 0.5 | 0.5 | 0 | 0 | 0 | 448 | 120 | 0 | 227 | 8 | 0 | 0 | 0 | 10.1016/j.jcat.2006.04.036 | Amorphous | 0
0.02 | 0.04 | 0.5 | 5 | 0.5 | 0.5 | 0 | 0 | 0 | 448 | 120 | 0 | 227 | 8 | 0 | 0 | 0 | 10.1016/j.jcat.2006.04.036 | Amorphous | 0
0.02 | 0.067 | 0.5 | 5 | 0.5 | 0.5 | 0 | 0 | 0 | 448 | 120 | 0 | 227 | 8 | 0 | 0 | 0 | 10.1016/j.jcat.2006.04.036 | Amorphous | 0
0.067 | 0.02 | 0.5 | 10 | 0.5 | 0.5 | 0 | 0 | 0 | 448 | 120 | 0 | 227 | 8 | 0 | 0 | 0 | 10.1016/j.jcat.2006.04.036 | Amorphous | 0
0.067 | 0.04 | 0.5 | 10 | 0.5 | 0.5 | 0 | 0 | 0 | 448 | 120 | 0 | 227 | 8 | 0 | 0 | 0 | 10.1016/j.jcat.2006.04.036 | Amorphous | 0
0.067 | 0.067 | 0.5 | 10 | 0.5 | 0.5 | 0 | 0 | 0 | 448 | 120 | 0 | 227 | 8 | 0 | 0 | 0 | 10.1016/j.jcat.2006.04.036 | Amorphous | 0
0.05 | 0.02 | 0.5 | 10 | 0.5 | 0.5 | 0 | 0 | 0 | 448 | 120 | 0 | 227 | 8 | 0 | 0 | 0 | 10.1016/j.jcat.2006.04.036 | Amorphous | 0
0.05 | 0.04 | 0.5 | 10 | 0.5 | 0.5 | 0 | 0 | 0 | 448 | 120 | 0 | 227 | 8 | 0 | 0 | 0 | 10.1016/j.jcat.2006.04.036 | Amorphous | 0
0.05 | 0.067 | 0.5 | 10 | 0.5 | 0.5 | 0 | 0 | 0 | 448 | 120 | 0 | 227 | 8 | 0 | 0 | 0 | 10.1016/j.jcat.2006.04.036 | Amorphous | 0
0.04 | 0.02 | 0.5 | 10 | 0.5 | 0.5 | 0 | 0 | 0 | 448 | 120 | 0 | 227 | 8 | 0 | 0 | 0 | 10.1016/j.jcat.2006.04.036 | Amorphous | 0
0.04 | 0.04 | 0.5 | 10 | 0.5 | 0.5 | 0 | 0 | 0 | 448 | 120 | 0 | 227 | 8 | 0 | 0 | 0 | 10.1016/j.jcat.2006.04.036 | Amorphous | 0
0.04 | 0.067 | 0.5 | 10 | 0.5 | 0.5 | 0 | 0 | 0 | 448 | 120 | 0 | 227 | 8 | 0 | 0 | 0 | 10.1016/j.jcat.2006.04.036 | Amorphous | 0
0.02 | 0.02 | 0.5 | 10 | 0.5 | 0.5 | 0 | 0 | 0 | 448 | 120 | 0 | 227 | 8 | 0 | 0 | 0 | 10.1016/j.jcat.2006.04.036 | Amorphous | 0
0.02 | 0.04 | 0.5 | 10 | 0.5 | 0.5 | 0 | 0 | 0 | 448 | 120 | 0 | 227 | 8 | 0 | 0 | 0 | 10.1016/j.jcat.2006.04.036 | Amorphous | 0
0.02 | 0.067 | 0.5 | 10 | 0.5 | 0.5 | 0 | 0 | 0 | 448 | 120 | 0 | 227 | 8 | 0 | 0 | 0 | 10.1016/j.jcat.2006.04.036 | Amorphous | 0
0 | 0 | 0.5 | 10 | 0.5 | 0.25 | 0 | 0 | 0 | 423 | 72 | 0 | 278.1 | 3.5 | 60 | 0 | 0 | 10.1039/c7ta10002g | Amorphous | 0
0 | 0 | 0.5 | 3 | 0.5 | 0.25 | 0 | 0 | 0 | 448 | 24 | 0 | 295 | 3.75 | 60 | 0 | 0 | 10.1039/c7ta10002g | Amorphous | 0
0.5235602 | 0 | 0.4295533 | 25.7732 | 0 | 0.4295533 | 0.03092784 | 0 | 0 | 423 | 240 | 0 | 181 | 11 | 25 | 0 | 0 | 10.1021/cm200105f | Tridimite+GeO2 | 0
0.5076142 | 0 | 0.3367003 | 25.25253 | 0 | 0.3367003 | 0.01010101 | 0 | 0 | 423 | 192 | 0 | 189 | 12 | 25 | 0 | 0 | 10.1021/cm200105f | Amorphous + GeO2 | 0
0 | 0 | 0.25 | 3 | 0.1 | 0.25 | 0 | 0 | 0 | 448 | 24 | 0 | 214 | 7 | 0 | 0 | 0 | 10.1002/anie.201001506 | Amorphous | 0
0 | 0.05 | 0.25 | 3 | 0.1 | 0.25 | 0 | 0 | 0 | 448 | 24 | 0 | 214 | 7 | 0 | 0 | 0 | 10.1002/anie.201001506 | Amorphous | 0
0.1 | 0.1 | 0.25 | 3 | 0.1 | 0.25 | 0 | 0 | 0 | 448 | 24 | 0 | 214 | 7 | 0 | 0 | 0 | 10.1002/anie.201001506 | Amorphous | 0
0 | 0.1 | 0.25 | 3 | 0.1 | 0.25 | 0 | 0 | 0 | 448 | 24 | 0 | 214 | 7 | 0 | 0 | 0 | 10.1002/anie.201001506 | Amorphous | 0
0 | 0 | 0.25 | 3 | 0.1 | 0.25 | 0.05 | 0 | 0 | 448 | 24 | 0 | 214 | 7 | 0 | 0 | 0 | 10.1002/anie.201001506 | Amorphous | 0
0.1 | 0 | 0.25 | 3 | 0.1 | 0.25 | 0.1 | 0 | 0 | 448 | 24 | 0 | 214 | 7 | 0 | 0 | 0 | 10.1002/anie.201001506 | Amorphous | 0
0 | 0 | 0.25 | 3 | 0.1 | 0.25 | 0.1 | 0 | 0 | 448 | 24 | 0 | 214 | 7 | 0 | 0 | 0 | 10.1002/anie.201001506 | Amorphous | 0
0 | 0 | 0.25 | 3 | 0.2 | 0.25 | 0 | 0 | 0 | 448 | 24 | 0 | 214 | 7 | 0 | 0 | 0 | 10.1002/anie.201001506 | Amorphous | 0
0 | 0.05 | 0.25 | 3 | 0.2 | 0.25 | 0 | 0 | 0 | 448 | 24 | 0 | 214 | 7 | 0 | 0 | 0 | 10.1002/anie.201001506 | Amorphous | 0
0.1 | 0.1 | 0.25 | 3 | 0.2 | 0.25 | 0 | 0 | 0 | 448 | 24 | 0 | 214 | 7 | 0 | 0 | 0 | 10.1002/anie.201001506 | Amorphous | 0
0 | 0.1 | 0.25 | 3 | 0.2 | 0.25 | 0 | 0 | 0 | 448 | 24 | 0 | 214 | 7 | 0 | 0 | 0 | 10.1002/anie.201001506 | Amorphous | 0
0 | 0 | 0.25 | 3 | 0.2 | 0.25 | 0.05 | 0 | 0 | 448 | 24 | 0 | 214 | 7 | 0 | 0 | 0 | 10.1002/anie.201001506 | Amorphous | 0
0 | 0 | 0.25 | 3 | 0.2 | 0.25 | 0.1 | 0 | 0 | 448 | 24 | 0 | 214 | 7 | 0 | 0 | 0 | 10.1002/anie.201001506 | Amorphous | 0
0 | 0 | 0.25 | 3 | 0.25 | 0.25 | 0 | 0 | 0 | 448 | 24 | 0 | 214 | 7 | 0 | 0 | 0 | 10.1002/anie.201001506 | Amorphous | 0
0 | 0.05 | 0.25 | 3 | 0.25 | 0.25 | 0 | 0 | 0 | 448 | 24 | 0 | 214 | 7 | 0 | 0 | 0 | 10.1002/anie.201001506 | Amorphous | 0
0.1 | 0.1 | 0.25 | 3 | 0.25 | 0.25 | 0 | 0 | 0 | 448 | 24 | 0 | 214 | 7 | 0 | 0 | 0 | 10.1002/anie.201001506 | Amorphous | 0
0 | 0.1 | 0.25 | 3 | 0.25 | 0.25 | 0 | 0 | 0 | 448 | 24 | 0 | 214 | 7 | 0 | 0 | 0 | 10.1002/anie.201001506 | Amorphous | 0
0 | 0 | 0.25 | 3 | 0.25 | 0.25 | 0.05 | 0 | 0 | 448 | 24 | 0 | 214 | 7 | 0 | 0 | 0 | 10.1002/anie.201001506 | Amorphous | 0
0 | 0 | 0.25 | 3 | 0.25 | 0.25 | 0.1 | 0 | 0 | 448 | 24 | 0 | 214 | 7 | 0 | 0 | 0 | 10.1002/anie.201001506 | Amorphous | 0
0.5 | 0 | 0.3 | 13.3 | 0 | 0.25 | 0 | 0 | 0 | 448 | 336 | 0 | 258 | 6 | 0 | 0 | 0 | 10.1038/nature05238 | LAM | 0
0.5 | 0 | 0.3 | 21.7 | 0 | 0.25 | 0 | 0 | 0 | 448 | 336 | 0 | 258 | 6 | 0 | 0 | 0 | 10.1038/nature05238 | Amorphous | 0
0.5 | 0 | 0.3 | 13.3 | 0 | 0.25 | 0.005 | 0 | 0 | 448 | 336 | 0 | 258 | 6 | 0 | 0 | 0 | 10.1038/nature05238 | LAM | 0
0.5 | 0 | 0.3 | 21.7 | 0 | 0.25 | 0.005 | 0 | 0 | 448 | 336 | 0 | 258 | 6 | 0 | 0 | 0 | 10.1038/nature05238 | Amorphous | 0
0.5 | 0 | 0.3 | 30 | 0 | 0.25 | 0.005 | 0 | 0 | 448 | 336 | 0 | 258 | 6 | 0 | 0 | 0 | 10.1038/nature05238 | Amorphous | 0
0.5 | 0 | 0.3 | 21.7 | 0 | 0.25 | 0.02 | 0 | 0 | 448 | 336 | 0 | 258 | 6 | 0 | 0 | 0 | 10.1038/nature05238 | Amorphous | 0
0.5 | 0 | 0.3 | 30 | 0 | 0.25 | 0.02 | 0 | 0 | 448 | 336 | 0 | 258 | 6 | 0 | 0 | 0 | 10.1038/nature05238 | Amorphous | 0
0.5 | 0 | 0.3 | 21.7 | 0 | 0.25 | 0.05 | 0 | 0 | 448 | 336 | 0 | 258 | 6 | 0 | 0 | 0 | 10.1038/nature05238 | Amorphous | 0
0.5 | 0 | 0.3 | 30 | 0 | 0.25 | 0.05 | 0 | 0 | 448 | 336 | 0 | 258 | 6 | 0 | 0 | 0 | 10.1038/nature05238 | Amorphous | 0
0.25 | 0 | 0.3 | 5 | 0 | 0.25 | 0 | 0 | 0 | 448 | 336 | 0 | 258 | 6 | 0 | 0 | 0 | 10.1038/nature05238 | LAM | 0
0.25 | 0 | 0.3 | 13.3 | 0 | 0.25 | 0 | 0 | 0 | 448 | 336 | 0 | 258 | 6 | 0 | 0 | 0 | 10.1038/nature05238 | LAM | 0
0.25 | 0 | 0.3 | 21.7 | 0 | 0.25 | 0 | 0 | 0 | 448 | 336 | 0 | 258 | 6 | 0 | 0 | 0 | 10.1038/nature05238 | LAM | 0
0.25 | 0 | 0.3 | 21.7 | 0 | 0.25 | 0.005 | 0 | 0 | 448 | 336 | 0 | 258 | 6 | 0 | 0 | 0 | 10.1038/nature05238 | Amorphous | 0
0.25 | 0 | 0.3 | 13.3 | 0 | 0.25 | 0.005 | 0 | 0 | 448 | 336 | 0 | 258 | 6 | 0 | 0 | 0 | 10.1038/nature05238 | LAM | 0
0.25 | 0 | 0.3 | 21.7 | 0 | 0.25 | 0.005 | 0 | 0 | 448 | 336 | 0 | 258 | 6 | 0 | 0 | 0 | 10.1038/nature05238 | Amorphous | 0
0.25 | 0 | 0.3 | 30 | 0 | 0.25 | 0.005 | 0 | 0 | 448 | 336 | 0 | 258 | 6 | 0 | 0 | 0 | 10.1038/nature05238 | Amorphous | 0
0.25 | 0 | 0.3 | 13.3 | 0 | 0.25 | 0.02 | 0 | 0 | 448 | 336 | 0 | 258 | 6 | 0 | 0 | 0 | 10.1038/nature05238 | Amorphous | 0
0.25 | 0 | 0.3 | 21.7 | 0 | 0.25 | 0.02 | 0 | 0 | 448 | 336 | 0 | 258 | 6 | 0 | 0 | 0 | 10.1038/nature05238 | Amorphous | 0
0.25 | 0 | 0.3 | 30 | 0 | 0.25 | 0.02 | 0 | 0 | 448 | 336 | 0 | 258 | 6 | 0 | 0 | 0 | 10.1038/nature05238 | Amorphous | 0
0.25 | 0 | 0.3 | 13.3 | 0 | 0.25 | 0.05 | 0 | 0 | 448 | 336 | 0 | 258 | 6 | 0 | 0 | 0 | 10.1038/nature05238 | LAM | 0
0.25 | 0 | 0.3 | 21.7 | 0 | 0.25 | 0.05 | 0 | 0 | 448 | 336 | 0 | 258 | 6 | 0 | 0 | 0 | 10.1038/nature05238 | LAM | 0
0.25 | 0 | 0.3 | 30 | 0 | 0.25 | 0.05 | 0 | 0 | 448 | 336 | 0 | 258 | 6 | 0 | 0 | 0 | 10.1038/nature05238 | Amorphous | 0
0.067 | 0 | 0.3 | 5 | 0 | 0.25 | 0 | 0 | 0 | 448 | 336 | 0 | 258 | 6 | 0 | 0 | 0 | 10.1038/nature05238 | Amorphous | 0
0.067 | 0 | 0.3 | 13.3 | 0 | 0.25 | 0 | 0 | 0 | 448 | 336 | 0 | 258 | 6 | 0 | 0 | 0 | 10.1038/nature05238 | Amorphous | 0
0.067 | 0 | 0.3 | 5 | 0 | 0.25 | 0 | 0 | 0 | 448 | 336 | 0 | 258 | 6 | 0 | 0 | 0 | 10.1038/nature05238 | LAM | 0
0.067 | 0 | 0.3 | 13.3 | 0 | 0.25 | 0 | 0 | 0 | 448 | 336 | 0 | 258 | 6 | 0 | 0 | 0 | 10.1038/nature05238 | LAM | 0
0.067 | 0 | 0.3 | 21.7 | 0 | 0.25 | 0 | 0 | 0 | 448 | 336 | 0 | 258 | 6 | 0 | 0 | 0 | 10.1038/nature05238 | LAM | 0
0.067 | 0 | 0.3 | 5 | 0 | 0.25 | 0 | 0 | 0 | 448 | 336 | 0 | 258 | 6 | 0 | 0 | 0 | 10.1038/nature05238 | LAM | 0
0.067 | 0 | 0.3 | 13.3 | 0 | 0.25 | 0 | 0 | 0 | 448 | 336 | 0 | 258 | 6 | 0 | 0 | 0 | 10.1038/nature05238 | LAM | 0
0.067 | 0 | 0.3 | 21.7 | 0 | 0.25 | 0 | 0 | 0 | 448 | 336 | 0 | 258 | 6 | 0 | 0 | 0 | 10.1038/nature05238 | LAM | 0
0.067 | 0 | 0.3 | 5 | 0 | 0.25 | 0.005 | 0 | 0 | 448 | 336 | 0 | 258 | 6 | 0 | 0 | 0 | 10.1038/nature05238 | Amorphous | 0
0.067 | 0 | 0.3 | 13.3 | 0 | 0.25 | 0.005 | 0 | 0 | 448 | 336 | 0 | 258 | 6 | 0 | 0 | 0 | 10.1038/nature05238 | Amorphous | 0
0.067 | 0 | 0.3 | 21.7 | 0 | 0.25 | 0.005 | 0 | 0 | 448 | 336 | 0 | 258 | 6 | 0 | 0 | 0 | 10.1038/nature05238 | Amorphous | 0
0.067 | 0 | 0.3 | 30 | 0 | 0.25 | 0.005 | 0 | 0 | 448 | 336 | 0 | 258 | 6 | 0 | 0 | 0 | 10.1038/nature05238 | Amorphous | 0
0.067 | 0 | 0.3 | 5 | 0 | 0.25 | 0.005 | 0 | 0 | 448 | 336 | 0 | 258 | 6 | 0 | 0 | 0 | 10.1038/nature05238 | LAM | 0
0.067 | 0 | 0.3 | 13.3 | 0 | 0.25 | 0.005 | 0 | 0 | 448 | 336 | 0 | 258 | 6 | 0 | 0 | 0 | 10.1038/nature05238 | LAM | 0
0.067 | 0 | 0.3 | 21.7 | 0 | 0.25 | 0.005 | 0 | 0 | 448 | 336 | 0 | 258 | 6 | 0 | 0 | 0 | 10.1038/nature05238 | Amorphous | 0
0.067 | 0 | 0.3 | 13.3 | 0 | 0.25 | 0.005 | 0 | 0 | 448 | 336 | 0 | 258 | 6 | 0 | 0 | 0 | 10.1038/nature05238 | LAM | 0
0.067 | 0 | 0.3 | 21.7 | 0 | 0.25 | 0.005 | 0 | 0 | 448 | 336 | 0 | 258 | 6 | 0 | 0 | 0 | 10.1038/nature05238 | LAM | 0
0.067 | 0 | 0.3 | 30 | 0 | 0.25 | 0.005 | 0 | 0 | 448 | 336 | 0 | 258 | 6 | 0 | 0 | 0 | 10.1038/nature05238 | LAM | 0
0.067 | 0 | 0.3 | 5 | 0 | 0.25 | 0.02 | 0 | 0 | 448 | 336 | 0 | 258 | 6 | 0 | 0 | 0 | 10.1038/nature05238 | Amorphous | 0
0.067 | 0 | 0.3 | 13.3 | 0 | 0.25 | 0.02 | 0 | 0 | 448 | 336 | 0 | 258 | 6 | 0 | 0 | 0 | 10.1038/nature05238 | Amorphous | 0
0.067 | 0 | 0.3 | 21.7 | 0 | 0.25 | 0.02 | 0 | 0 | 448 | 336 | 0 | 258 | 6 | 0 | 0 | 0 | 10.1038/nature05238 | Amorphous | 0
0.067 | 0 | 0.3 | 30 | 0 | 0.25 | 0.02 | 0 | 0 | 448 | 336 | 0 | 258 | 6 | 0 | 0 | 0 | 10.1038/nature05238 | Amorphous | 0
0.067 | 0 | 0.3 | 5 | 0 | 0.25 | 0.02 | 0 | 0 | 448 | 336 | 0 | 258 | 6 | 0 | 0 | 0 | 10.1038/nature05238 | LAM | 0
0.067 | 0 | 0.3 | 13.3 | 0 | 0.25 | 0.02 | 0 | 0 | 448 | 336 | 0 | 258 | 6 | 0 | 0 | 0 | 10.1038/nature05238 | Amorphous | 0
0.067 | 0 | 0.3 | 21.7 | 0 | 0.25 | 0.02 | 0 | 0 | 448 | 336 | 0 | 258 | 6 | 0 | 0 | 0 | 10.1038/nature05238 | Amorphous | 0
0.067 | 0 | 0.3 | 30 | 0 | 0.25 | 0.02 | 0 | 0 | 448 | 336 | 0 | 258 | 6 | 0 | 0 | 0 | 10.1038/nature05238 | Amorphous | 0
0.067 | 0 | 0.3 | 13.3 | 0 | 0.25 | 0.02 | 0 | 0 | 448 | 336 | 0 | 258 | 6 | 0 | 0 | 0 | 10.1038/nature05238 | LAM | 0
0.067 | 0 | 0.3 | 21.7 | 0 | 0.25 | 0.02 | 0 | 0 | 448 | 336 | 0 | 258 | 6 | 0 | 0 | 0 | 10.1038/nature05238 | LAM | 0
0.067 | 0 | 0.3 | 30 | 0 | 0.25 | 0.02 | 0 | 0 | 448 | 336 | 0 | 258 | 6 | 0 | 0 | 0 | 10.1038/nature05238 | LAM | 0
0.067 | 0 | 0.3 | 13.3 | 0 | 0.25 | 0.05 | 0 | 0 | 448 | 336 | 0 | 258 | 6 | 0 | 0 | 0 | 10.1038/nature05238 | Amorphous | 0
0.067 | 0 | 0.3 | 21.7 | 0 | 0.25 | 0.05 | 0 | 0 | 448 | 336 | 0 | 258 | 6 | 0 | 0 | 0 | 10.1038/nature05238 | Amorphous | 0
0.067 | 0 | 0.3 | 30 | 0 | 0.25 | 0.05 | 0 | 0 | 448 | 336 | 0 | 258 | 6 | 0 | 0 | 0 | 10.1038/nature05238 | Amorphous | 0
0.067 | 0 | 0.3 | 13.3 | 0 | 0.25 | 0.05 | 0 | 0 | 448 | 336 | 0 | 258 | 6 | 0 | 0 | 0 | 10.1038/nature05238 | Amorphous | 0
0.067 | 0 | 0.3 | 21.7 | 0 | 0.25 | 0.05 | 0 | 0 | 448 | 336 | 0 | 258 | 6 | 0 | 0 | 0 | 10.1038/nature05238 | Amorphous | 0
0.067 | 0 | 0.3 | 30 | 0 | 0.25 | 0.05 | 0 | 0 | 448 | 336 | 0 | 258 | 6 | 0 | 0 | 0 | 10.1038/nature05238 | Amorphous | 0
0.067 | 0 | 0.3 | 13.3 | 0 | 0.25 | 0.05 | 0 | 0 | 448 | 336 | 0 | 258 | 6 | 0 | 0 | 0 | 10.1038/nature05238 | LAM | 0
0.067 | 0 | 0.3 | 21.7 | 0 | 0.25 | 0.05 | 0 | 0 | 448 | 336 | 0 | 258 | 6 | 0 | 0 | 0 | 10.1038/nature05238 | Amorphous | 0
0.067 | 0 | 0.3 | 30 | 0 | 0.25 | 0.05 | 0 | 0 | 448 | 336 | 0 | 258 | 6 | 0 | 0 | 0 | 10.1038/nature05238 | Amorphous | 0
0.033 | 0 | 0.3 | 5 | 0 | 0.25 | 0 | 0 | 0 | 448 | 336 | 0 | 258 | 6 | 0 | 0 | 0 | 10.1038/nature05238 | Amorphous | 0
0.033 | 0 | 0.3 | 13.3 | 0 | 0.25 | 0 | 0 | 0 | 448 | 336 | 0 | 258 | 6 | 0 | 0 | 0 | 10.1038/nature05238 | Amorphous | 0
0.033 | 0 | 0.3 | 5 | 0 | 0.25 | 0 | 0 | 0 | 448 | 336 | 0 | 258 | 6 | 0 | 0 | 0 | 10.1038/nature05238 | LAM | 0
0.033 | 0 | 0.3 | 13.3 | 0 | 0.25 | 0 | 0 | 0 | 448 | 336 | 0 | 258 | 6 | 0 | 0 | 0 | 10.1038/nature05238 | LAM | 0
0.033 | 0 | 0.3 | 5 | 0 | 0.25 | 0 | 0 | 0 | 448 | 336 | 0 | 258 | 6 | 0 | 0 | 0 | 10.1038/nature05238 | LAM | 0
0.033 | 0 | 0.3 | 13.3 | 0 | 0.25 | 0 | 0 | 0 | 448 | 336 | 0 | 258 | 6 | 0 | 0 | 0 | 10.1038/nature05238 | LAM | 0
0.033 | 0 | 0.3 | 21.7 | 0 | 0.25 | 0 | 0 | 0 | 448 | 336 | 0 | 258 | 6 | 0 | 0 | 0 | 10.1038/nature05238 | LAM | 0
0.033 | 0 | 0.3 | 30 | 0 | 0.25 | 0 | 0 | 0 | 448 | 336 | 0 | 258 | 6 | 0 | 0 | 0 | 10.1038/nature05238 | LAM | 0
0.033 | 0 | 0.3 | 5 | 0 | 0.25 | 0.005 | 0 | 0 | 448 | 336 | 0 | 258 | 6 | 0 | 0 | 0 | 10.1038/nature05238 | Amorphous | 0
0.033 | 0 | 0.3 | 21.7 | 0 | 0.25 | 0.005 | 0 | 0 | 448 | 336 | 0 | 258 | 6 | 0 | 0 | 0 | 10.1038/nature05238 | Amorphous | 0
0.033 | 0 | 0.3 | 30 | 0 | 0.25 | 0.005 | 0 | 0 | 448 | 336 | 0 | 258 | 6 | 0 | 0 | 0 | 10.1038/nature05238 | Amorphous | 0
0.033 | 0 | 0.3 | 5 | 0 | 0.25 | 0.005 | 0 | 0 | 448 | 336 | 0 | 258 | 6 | 0 | 0 | 0 | 10.1038/nature05238 | LAM | 0
0.033 | 0 | 0.3 | 13.3 | 0 | 0.25 | 0.005 | 0 | 0 | 448 | 336 | 0 | 258 | 6 | 0 | 0 | 0 | 10.1038/nature05238 | LAM | 0
0.033 | 0 | 0.3 | 21.7 | 0 | 0.25 | 0.005 | 0 | 0 | 448 | 336 | 0 | 258 | 6 | 0 | 0 | 0 | 10.1038/nature05238 | Amorphous | 0
0.033 | 0 | 0.3 | 5 | 0 | 0.25 | 0.005 | 0 | 0 | 448 | 336 | 0 | 258 | 6 | 0 | 0 | 0 | 10.1038/nature05238 | LAM | 0
0.033 | 0 | 0.3 | 13.3 | 0 | 0.25 | 0.005 | 0 | 0 | 448 | 336 | 0 | 258 | 6 | 0 | 0 | 0 | 10.1038/nature05238 | LAM | 0
0.033 | 0 | 0.3 | 21.7 | 0 | 0.25 | 0.005 | 0 | 0 | 448 | 336 | 0 | 258 | 6 | 0 | 0 | 0 | 10.1038/nature05238 | LAM | 0
0.033 | 0 | 0.3 | 30 | 0 | 0.25 | 0.005 | 0 | 0 | 448 | 336 | 0 | 258 | 6 | 0 | 0 | 0 | 10.1038/nature05238 | LAM | 0
0.033 | 0 | 0.3 | 5 | 0 | 0.25 | 0.02 | 0 | 0 | 448 | 336 | 0 | 258 | 6 | 0 | 0 | 0 | 10.1038/nature05238 | Amorphous | 0
0.033 | 0 | 0.3 | 21.7 | 0 | 0.25 | 0.02 | 0 | 0 | 448 | 336 | 0 | 258 | 6 | 0 | 0 | 0 | 10.1038/nature05238 | Amorphous | 0
0.033 | 0 | 0.3 | 30 | 0 | 0.25 | 0.02 | 0 | 0 | 448 | 336 | 0 | 258 | 6 | 0 | 0 | 0 | 10.1038/nature05238 | Amorphous | 0
0.033 | 0 | 0.3 | 5 | 0 | 0.25 | 0.02 | 0 | 0 | 448 | 336 | 0 | 258 | 6 | 0 | 0 | 0 | 10.1038/nature05238 | LAM | 0
0.033 | 0 | 0.3 | 13.3 | 0 | 0.25 | 0.02 | 0 | 0 | 448 | 336 | 0 | 258 | 6 | 0 | 0 | 0 | 10.1038/nature05238 | Amorphous | 0
0.033 | 0 | 0.3 | 21.7 | 0 | 0.25 | 0.02 | 0 | 0 | 448 | 336 | 0 | 258 | 6 | 0 | 0 | 0 | 10.1038/nature05238 | Amorphous | 0
0.033 | 0 | 0.3 | 30 | 0 | 0.25 | 0.02 | 0 | 0 | 448 | 336 | 0 | 258 | 6 | 0 | 0 | 0 | 10.1038/nature05238 | Amorphous | 0
0.033 | 0 | 0.3 | 5 | 0 | 0.25 | 0.02 | 0 | 0 | 448 | 336 | 0 | 258 | 6 | 0 | 0 | 0 | 10.1038/nature05238 | LAM | 0
0.033 | 0 | 0.3 | 13.3 | 0 | 0.25 | 0.02 | 0 | 0 | 448 | 336 | 0 | 258 | 6 | 0 | 0 | 0 | 10.1038/nature05238 | LAM | 0
0.033 | 0 | 0.3 | 21.7 | 0 | 0.25 | 0.02 | 0 | 0 | 448 | 336 | 0 | 258 | 6 | 0 | 0 | 0 | 10.1038/nature05238 | LAM | 0
0.033 | 0 | 0.3 | 30 | 0 | 0.25 | 0.02 | 0 | 0 | 448 | 336 | 0 | 258 | 6 | 0 | 0 | 0 | 10.1038/nature05238 | LAM | 0
0.033 | 0 | 0.3 | 5 | 0 | 0.25 | 0.05 | 0 | 0 | 448 | 336 | 0 | 258 | 6 | 0 | 0 | 0 | 10.1038/nature05238 | Amorphous | 0
0.033 | 0 | 0.3 | 13.3 | 0 | 0.25 | 0.05 | 0 | 0 | 448 | 336 | 0 | 258 | 6 | 0 | 0 | 0 | 10.1038/nature05238 | Amorphous | 0
0.033 | 0 | 0.3 | 21.7 | 0 | 0.25 | 0.05 | 0 | 0 | 448 | 336 | 0 | 258 | 6 | 0 | 0 | 0 | 10.1038/nature05238 | Amorphous | 0
0.033 | 0 | 0.3 | 30 | 0 | 0.25 | 0.05 | 0 | 0 | 448 | 336 | 0 | 258 | 6 | 0 | 0 | 0 | 10.1038/nature05238 | Amorphous | 0
0.033 | 0 | 0.3 | 5 | 0 | 0.25 | 0.05 | 0 | 0 | 448 | 336 | 0 | 258 | 6 | 0 | 0 | 0 | 10.1038/nature05238 | LAM | 0
0.033 | 0 | 0.3 | 13.3 | 0 | 0.25 | 0.05 | 0 | 0 | 448 | 336 | 0 | 258 | 6 | 0 | 0 | 0 | 10.1038/nature05238 | Amorphous | 0
0.033 | 0 | 0.3 | 21.7 | 0 | 0.25 | 0.05 | 0 | 0 | 448 | 336 | 0 | 258 | 6 | 0 | 0 | 0 | 10.1038/nature05238 | Amorphous | 0
0.033 | 0 | 0.3 | 30 | 0 | 0.25 | 0.05 | 0 | 0 | 448 | 336 | 0 | 258 | 6 | 0 | 0 | 0 | 10.1038/nature05238 | Amorphous | 0
0.033 | 0 | 0.3 | 5 | 0 | 0.25 | 0.05 | 0 | 0 | 448 | 336 | 0 | 258 | 6 | 0 | 0 | 0 | 10.1038/nature05238 | LAM | 0
0.033 | 0 | 0.3 | 13.3 | 0 | 0.25 | 0.05 | 0 | 0 | 448 | 336 | 0 | 258 | 6 | 0 | 0 | 0 | 10.1038/nature05238 | LAM | 0
0.033 | 0 | 0.3 | 21.7 | 0 | 0.25 | 0.05 | 0 | 0 | 448 | 336 | 0 | 258 | 6 | 0 | 0 | 0 | 10.1038/nature05238 | LAM | 0
0.033 | 0 | 0.3 | 30 | 0 | 0.25 | 0.05 | 0 | 0 | 448 | 336 | 0 | 258 | 6 | 0 | 0 | 0 | 10.1038/nature05238 | LAM | 0
0.25 | 0 | 0.3 | 5 | 0 | 0.25 | 0 | 0 | 0 | 448 | 336 | 0 | 258 | 6 | 0 | 0 | 0 | 10.1038/nature05238 | LAM | 0
0.25 | 0 | 0.3 | 13.3 | 0 | 0.25 | 0 | 0 | 0 | 448 | 336 | 0 | 258 | 6 | 0 | 0 | 0 | 10.1038/nature05238 | LAM | 0
0.25 | 0 | 0.3 | 21.7 | 0 | 0.25 | 0 | 0 | 0 | 448 | 336 | 0 | 258 | 6 | 0 | 0 | 0 | 10.1038/nature05238 | LAM | 0
0.25 | 0.005 | 0.3 | 13.3 | 0 | 0.25 | 0 | 0 | 0 | 448 | 336 | 0 | 258 | 6 | 0 | 0 | 0 | 10.1038/nature05238 | LAM | 0
0.25 | 0.005 | 0.3 | 21.7 | 0 | 0.25 | 0 | 0 | 0 | 448 | 336 | 0 | 258 | 6 | 0 | 0 | 0 | 10.1038/nature05238 | Amorphous | 0
0.25 | 0.02 | 0.3 | 30 | 0 | 0.25 | 0 | 0 | 0 | 448 | 336 | 0 | 258 | 6 | 0 | 0 | 0 | 10.1038/nature05238 | Amorphous | 0
0.25 | 0.05 | 0.3 | 21.7 | 0 | 0.25 | 0 | 0 | 0 | 448 | 336 | 0 | 258 | 6 | 0 | 0 | 0 | 10.1038/nature05238 | Amorphous | 0
0.25 | 0.05 | 0.3 | 30 | 0 | 0.25 | 0 | 0 | 0 | 448 | 336 | 0 | 258 | 6 | 0 | 0 | 0 | 10.1038/nature05238 | Amorphous | 0
0 | 0 | 0.3 | 3 | 0.1 | 0.25 | 0 | 0 | 0 | 448 | 336 | 0 | 258 | 6 | 0 | 0 | 0 | 10.1038/nature05238 | Amorphous | 0
0.067 | 0 | 0.3 | 3 | 0.1 | 0.25 | 0.05 | 0 | 0 | 448 | 336 | 0 | 258 | 6 | 0 | 0 | 0 | 10.1038/nature05238 | Amorphous | 0
0 | 0 | 0.3 | 3 | 0.1 | 0.25 | 0.05 | 0 | 0 | 448 | 336 | 0 | 258 | 6 | 0 | 0 | 0 | 10.1038/nature05238 | Amorphous | 0
0.067 | 0.05 | 0.3 | 3 | 0.1 | 0.25 | 0 | 0 | 0 | 448 | 336 | 0 | 258 | 6 | 0 | 0 | 0 | 10.1038/nature05238 | Amorphous | 0
0 | 0.05 | 0.3 | 3 | 0.1 | 0.25 | 0 | 0 | 0 | 448 | 336 | 0 | 258 | 6 | 0 | 0 | 0 | 10.1038/nature05238 | Amorphous | 0
0 | 0 | 0.3 | 3 | 0.3 | 0.25 | 0.05 | 0 | 0 | 448 | 336 | 0 | 258 | 6 | 0 | 0 | 0 | 10.1038/nature05238 | Amorphous | 0
0 | 0 | 0.3 | 3 | 0.5 | 0.25 | 0 | 0 | 0 | 448 | 336 | 0 | 258 | 6 | 0 | 0 | 0 | 10.1038/nature05238 | Amorphous | 0
0 | 0 | 0.3 | 3 | 0.5 | 0.25 | 0.05 | 0 | 0 | 448 | 336 | 0 | 258 | 6 | 0 | 0 | 0 | 10.1038/nature05238 | Amorphous | 0
0.04 | 0 | 0.5 | 5 | 0.5 | 0.25 | 0.02 | 0 | 0 | 448 | 336 | 0 | 318 | 6 | 0 | 0 | 0 | 10.1021/ja0603599 | Amorphous | 0
0.2 | 0.04 | 0.5 | 5 | 0.5 | 0.25 | 0 | 0 | 0 | 448 | 336 | 0 | 318 | 6 | 0 | 0 | 0 | 10.1021/ja0603599 | Amorphous | 0
0.2 | 0 | 0.5 | 5 | 0.5 | 0.25 | 0.02 | 0 | 0 | 448 | 336 | 0 | 318 | 6 | 0 | 0 | 0 | 10.1021/ja0603599 | Amorphous | 0
0 | 0 | 0.5 | 5 | 0.5 | 0.25 | 0 | 0 | 0 | 448 | 336 | 0 | 318 | 6 | 0 | 0 | 0 | 10.1021/ja0603599 | Amorphous | 0
0 | 0.04 | 0.5 | 5 | 0.5 | 0.25 | 0 | 0 | 0 | 448 | 336 | 0 | 318 | 6 | 0 | 0 | 0 | 10.1021/ja0603599 | Amorphous | 0
0 | 0 | 0.5 | 5 | 0.5 | 0.25 | 0.02 | 0 | 0 | 448 | 336 | 0 | 318 | 6 | 0 | 0 | 0 | 10.1021/ja0603599 | Amorphous | 0
0.5 | 0.04 | 0.5 | 5 | 0 | 0.25 | 0 | 0 | 0 | 448 | 336 | 0 | 318 | 6 | 0 | 0 | 0 | 10.1021/ja0603599 | Amorphous | 0
0.5 | 0.1 | 0.5 | 5 | 0 | 0.25 | 0 | 0 | 0 | 448 | 336 | 0 | 318 | 6 | 0 | 0 | 0 | 10.1021/ja0603599 | Amorphous | 0
0.5 | 0.1 | 0.5 | 15 | 0 | 0.25 | 0 | 0 | 0 | 448 | 336 | 0 | 318 | 6 | 0 | 0 | 0 | 10.1021/ja0603599 | Amorphous | 0
0.5 | 0.1 | 0.5 | 30 | 0 | 0.25 | 0 | 0 | 0 | 448 | 336 | 0 | 318 | 6 | 0 | 0 | 0 | 10.1021/ja0603599 | Amorphous | 0
0.2 | 0.04 | 0.5 | 5 | 0 | 0.25 | 0 | 0 | 0 | 448 | 336 | 0 | 318 | 6 | 0 | 0 | 0 | 10.1021/ja0603599 | Amorphous | 0
0.2 | 0.04 | 0.5 | 15 | 0 | 0.25 | 0 | 0 | 0 | 448 | 336 | 0 | 318 | 6 | 0 | 0 | 0 | 10.1021/ja0603599 | Amorphous | 0
0.2 | 0.04 | 0.5 | 30 | 0 | 0.25 | 0 | 0 | 0 | 448 | 336 | 0 | 318 | 6 | 0 | 0 | 0 | 10.1021/ja0603599 | Amorphous | 0
0.2 | 0.1 | 0.5 | 5 | 0 | 0.25 | 0 | 0 | 0 | 448 | 336 | 0 | 318 | 6 | 0 | 0 | 0 | 10.1021/ja0603599 | Amorphous | 0
0.2 | 0.1 | 0.5 | 15 | 0 | 0.25 | 0 | 0 | 0 | 448 | 336 | 0 | 318 | 6 | 0 | 0 | 0 | 10.1021/ja0603599 | Amorphous | 0
0.2 | 0.1 | 0.5 | 30 | 0 | 0.25 | 0 | 0 | 0 | 448 | 336 | 0 | 318 | 6 | 0 | 0 | 0 | 10.1021/ja0603599 | Amorphous | 0
0.067 | 0 | 0.5 | 15 | 0 | 0.25 | 0 | 0 | 0 | 448 | 336 | 0 | 318 | 6 | 0 | 0 | 0 | 10.1021/ja0603599 | Amorphous | 0
0.067 | 0 | 0.5 | 30 | 0 | 0.25 | 0 | 0 | 0 | 448 | 336 | 0 | 318 | 6 | 0 | 0 | 0 | 10.1021/ja0603599 | Amorphous | 0
0.067 | 0.04 | 0.5 | 5 | 0 | 0.25 | 0 | 0 | 0 | 448 | 336 | 0 | 318 | 6 | 0 | 0 | 0 | 10.1021/ja0603599 | Amorphous | 0
0.067 | 0.04 | 0.5 | 15 | 0 | 0.25 | 0 | 0 | 0 | 448 | 336 | 0 | 318 | 6 | 0 | 0 | 0 | 10.1021/ja0603599 | Amorphous | 0
0.067 | 0.04 | 0.5 | 30 | 0 | 0.25 | 0 | 0 | 0 | 448 | 336 | 0 | 318 | 6 | 0 | 0 | 0 | 10.1021/ja0603599 | Amorphous | 0
0.067 | 0.1 | 0.5 | 5 | 0 | 0.25 | 0 | 0 | 0 | 448 | 336 | 0 | 318 | 6 | 0 | 0 | 0 | 10.1021/ja0603599 | Amorphous | 0
0.067 | 0.1 | 0.5 | 15 | 0 | 0.25 | 0 | 0 | 0 | 448 | 336 | 0 | 318 | 6 | 0 | 0 | 0 | 10.1021/ja0603599 | Amorphous | 0
0.067 | 0.1 | 0.5 | 30 | 0 | 0.25 | 0 | 0 | 0 | 448 | 336 | 0 | 318 | 6 | 0 | 0 | 0 | 10.1021/ja0603599 | Amorphous | 0
50 | 0 | 0 | 1.470588 | 0.01470588 | 0.01470588 | 0 | 0 | 0 | 453 | 96 | 0 | 156 | 8 | 30 | 0 | 0 | 10.1039/c6dt04688f | GeO2 | 0
20 | 0 | 0 | 3 | 0.03571429 | 0.03571429 | 0 | 0 | 0 | 453 | 96 | 0 | 156 | 8 | 30 | 0 | 0 | 10.1039/c6dt04688f | GeO2 | 0
25 | 0 | 0 | 3 | 0.02884615 | 0.02884615 | 0 | 0 | 0 | 453 | 96 | 0 | 156 | 8 | 30 | 0 | 0 | 10.1039/c6dt04688f | GeO2 | 0
35 | 0 | 0 | 3 | 0.02083333 | 0.02083333 | 0 | 0 | 0 | 453 | 96 | 0 | 156 | 8 | 30 | 0 | 0 | 10.1039/c6dt04688f | GeO2 | 0
50 | 0 | 0 | 3 | 0.01470588 | 0.01470588 | 0 | 0 | 0 | 453 | 96 | 0 | 156 | 8 | 30 | 0 | 0 | 10.1039/c6dt04688f | GeO2 | 0
0 | 0 | 1 | 5 | 0.5 | 0.5 | 0 | 0 | 0 | 448 | 336 | 0 | 318 | 13 | 0 | 0 | 0 | 10.1038/nature07957 | Amorphous | 0
0 | 0.02 | 1 | 5 | 0.5 | 0.5 | 0 | 0 | 0 | 448 | 336 | 0 | 318 | 13 | 0 | 0 | 0 | 10.1038/nature07957 | Amorphous | 0
0 | 0 | 1 | 5 | 0.5 | 0.5 | 0.02 | 0 | 0 | 448 | 336 | 0 | 318 | 13 | 0 | 0 | 0 | 10.1038/nature07957 | Amorphous | 0
0 | 0 | 1 | 15 | 0.5 | 0.5 | 0 | 0 | 0 | 448 | 336 | 0 | 318 | 13 | 0 | 0 | 0 | 10.1038/nature07957 | Amorphous | 0
0 | 0.02 | 1 | 15 | 0.5 | 0.5 | 0 | 0 | 0 | 448 | 336 | 0 | 318 | 13 | 0 | 0 | 0 | 10.1038/nature07957 | Amorphous | 0 | 1752
0 | 0 | 1 | 15 | 0.5 | 0.5 | 0.02 | 0 | 0 | 448 | 336 | 0 | 318 | 13 | 0 | 0 | 0 | 10.1038/nature07957 | Amorphous | 0
0

## Amo-Filter
Ge/Si | Al/Si+Ge | OH/Si+Ge | H2O/Si+Ge | F/SI+Ge | SDA/Si+Ge | B/Si+Ge | Na2O/Si+Ge | Cl/Si+Ge | T | t | PI-PI | Area | C/N | rpm | RC3 | RC2 | Reference | Phase | MR
0 | 0.01 | 0.2433333 | 42.29907 | 0 | 0.1433333 | 0 | 0.05 | 0 | 443 | 96 | 0 | 162.5 | 9 | 43 | 0 | 0 | 10.1021/ja990722u | LAYER
0 | 0 | 0.5 | 7 | 0.5 | 0.5 | 0 | 0 | 0 | 423 | 432 | 0 | 153 | 8 | 43 | 0 | 0 | 10.1021/ja0709129 | AMO
0 | 0 | 0.5 | 14 | 0.5 | 0.5 | 0 | 0 | 0 | 423 | 432 | 0 | 184 | 11 | 43 | 0 | 0 | 10.1021/ja0709176 | Amorphous
0 | 0 | 0.5 | 14 | 0.5 | 0.5 | 0 | 0 | 0 | 443 | 432 | 0 | 190 | 11 | 43 | 0 | 0 | 10.1021/ja0709186 | AMO
0 | 0 | 0.5 | 14 | 0.5 | 0.5 | 0 | 0 | 0 | 423 | 432 | 0 | 209 | 14 | 43 | 0 | 0 | 10.1021/ja0709233 | AMO
0 | 0 | 0.3 | 30 | 0 | 0.2 | 0.04 | 0.05 | 0 | 423 | 144 | 0 | 213 | 5.5 | 40 | 0 | 0 | doi:10.1016/j.micromeso.2009.11.029 | KANEMITE
0 | 0 | 0.3 | 30 | 0 | 0.2 | 0.02 | 0.05 | 0 | 423 | 144 | 0 | 213 | 5.5 | 40 | 0 | 0 | doi:10.1016/j.micromeso.2009.11.039 | KANEMITE
0 | 0 | 0.3 | 30 | 0 | 0.2 | 0 | 0.05 | 0 | 423 | 144 | 0 | 310 | 9.5 | 40 | 0 | 0 | doi:10.1016/j.micromeso.2009.11.057 | QUARTZ+KANEMITE
0 | 0.02 | 0.3 | 30 | 0 | 0.2 | 0 | 0.05 | 0 | 423 | 144 | 0 | 305 | 9.5 | 40 | 0 | 0 | doi:10.1016/j.micromeso.2009.11.085 | AMORPHOUS
0.1 | 0 | 1.363636 | 4.545455 | 1.363636 | 1.363636 | 0 | 0 | 0 | 423 | 360 | 1 | 200 | 6 | 0 | 0 | 0 | 10.1002/chem.201602422 | Dense
0.1 | 0 | 1.363636 | 9.090909 | 1.363636 | 1.363636 | 0 | 0 | 0 | 423 | 360 | 1 | 200 | 6 | 0 | 0 | 0 | 10.1002/chem.201602423 | Dense
0.1 | 0 | 1.363636 | 13.63636 | 1.363636 | 1.363636 | 0 | 0 | 0 | 423 | 360 | 1 | 200 | 6 | 0 | 0 | 0 | 10.1002/chem.201602424 | Dense
1 | 0 | 0.5 | 1.5 | 0.5 | 0.5 | 0 | 0 | 0 | 423 | 360 | 1 | 212 | 6 | 0 | 0 | 0 | 10.1002/chem.201602453 | LAYERED
1 | 0 | 0.5 | 2.5 | 0.5 | 0.5 | 0 | 0 | 0 | 423 | 360 | 1 | 212 | 6 | 0 | 0 | 0 | 10.1002/chem.201602454 | LAYERED
1 | 0 | 0.25 | 5 | 0.25 | 0.25 | 0 | 0 | 0 | 423 | 360 | 1 | 200 | 6 | 0 | 0 | 0 | 10.1002/chem.201602472 | GeO2
1 | 0 | 0.25 | 2.5 | 0.25 | 0.08333333 | 0 | 0 | 0 | 423 | 1080 | 2 | 368 | 4 | 0 | 0 | 0 | 10.1039/c5ce02312b | LAMELLAR
0.5 | 0 | 0.3333333 | 6.666667 | 0.3333333 | 0.1111111 | 0 | 0 | 0 | 423 | 1080 | 6 | 368 | 4 | 0 | 0 | 0 | 10.1039/c5ce02312b | LAMELLAR
1 | 0 | 0.25 | 7 | 0.2 | 0.25 | 0 | 0 | 0.05 | 423 | 12 | 1 | 231 | 17 | 0 | 0 | 0 | 10.1016/j.micromeso.2012.06.058 | AMORPHOUS
0 | 0.01333333 | 0.38 | 6.5 | 0 | 0.15 | 0 | 0.04 | 0 | 453 | 144 | 0 | 235 | 7 | 20 | 0 | 0 | /10.1016/j.micromeso.2018.08.022 | Amorphous
4 | 0.07352941 | 0.25 | 15 | 0.25 | 0.25 | 0 | 0 | 0 | 443 | 72 | 0 | 298 | 16 | 0 | 0 | 0 | 10.1021/acs.chemmater.6b03256 | Amorphous
0 | 0 | 0.75 | 3 | 0.75 | 0.75 | 0 | 0 | 0 | 433 | 360 | 1 | 173 | 5 | 0 | 0 | 0 | 10.1002/anie.201915234 | Chain silicates
0 | 0 | 0.75 | 5 | 0.75 | 0.75 | 0 | 0 | 0 | 433 | 360 | 1 | 173 | 5 | 0 | 0 | 0 | 10.1002/anie.201915237 | Chain silicates +Amorphous
1.499 | 0 | 0 | 8 | 0.5002001 | 0.5002001 | 0 | 0 | 0 | 443 | 336 | 1 | 139 | 7 | 0 | 0 | 0 | 10.1021/acs.cgd.8b00078 | quartz + argutite | 0
0.667 | 0 | 0 | 8 | 0.5002999 | 0.25015 | 0 | 0 | 0 | 443 | 336 | 1 | 139 | 7 | 0 | 0 | 0 | 10.1021/acs.cgd.8b00078 | quartz + argutite | 0
9 | 0 | 0.5 | 2.5 | 0.5 | 0.5 | 0 | 0 | 0 | 448 | 504 | 0 | 156 | 8 | 0 | 0 | 0 | 10.1021/acs.cgd.7b01000 | R-GeO2 | 0
4 | 0 | 0.5 | 8 | 0.5 | 0.5 | 0 | 0 | 0 | 443 | 336 | 1 | 141 | 3 | 0 | 0 | 0 | 10.1016/j.jssc.2008.12.002 | quartz | 0
0 | 0 | 0.5 | 4 | 0.5 | 0.5 | 0 | 0 | 0 | 423 | 360 | 0 | 237 | 16 | 0 | 0 | 0 | 10.1021/cm049912g | amorphous | 0
0 | 0 | 0.5 | 4 | 0.5 | 0.5 | 0 | 0 | 0 | 423 | 840 | 0 | 237 | 16 | 0 | 0 | 0 | 10.1021/cm049912g | amorphous | 0
0.2 | 0.08333333 | 0.5 | 4.166667 | 0 | 0.25 | 0 | 0 | 0 | 448 | 552 | 0 | 258 | 6 | 60 | 0 | 0 | 10.1021/jp0378438 | amorphous | 0
0.5235602 | 0 | 0.4295533 | 25.7732 | 0 | 0.4295533 | 0.03092784 | 0 | 0 | 423 | 240 | 0 | 181 | 11 | 25 | 0 | 0 | 10.1021/cm200105f | Tridimite+GeO2 | 0
0